## ALL
Exp | density of mixture | Density of slurry |  | Vol Change
| (g/ml) | (g/ml)
1 | 1.073168 | 1.0825 | 0.862069 | 0.8695652
2 | 1.140213 | 1.165 | 2.12766 | 2.173913
3 | 1.205567 | 1.2475 | 3.361345 | 3.478261
4 | 1.26405 | 1.33 | 4.958678 | 5.217391
5 | 1.073168 | 1.0825 | 0.862069 | 0.8695652
6 | 1.12584 | 1.165 | 3.361345 | 3.478261
7 | 1.195521 | 1.2475 | 4.166667 | 4.347826
8 | 1.248571 | 1.33 | 6.122449 | 6.521739
9 | 1.059468 | 1.0825 | 2.12766 | 2.173913
10 | 1.116458 | 1.165 | 4.166667 | 4.347826
11 | 1.18564 | 1.2475 | 4.958678 | 5.217391
12 | 1.233468 | 1.33 | 7.258065 | 7.826087
21 | 1.068562 | 1.0825 | 1.287554 | 1.304348
22 | 1.116458 | 1.165 | 4.166667 | 4.347826
23 | 1.156956 | 1.2475 | 7.258065 | 7.826087
24 | 1.2236 | 1.33 | 8 | 8.695652
25 | 1.046113 | 1.0825 | 3.361345 | 3.478261
26 | 1.093673 | 1.165 | 6.122449 | 6.521739
27 | 1.1477 | 1.2475 | 8 | 8.695652
28 | 1.213889 | 1.33 | 8.730159 | 9.565217
29 | 1.073168 | 1.0825 | 0.862069 | 0.8695652
30 | 1.140213 | 1.165 | 2.12766 | 2.173913
31 | 1.205567 | 1.2475 | 3.361345 | 3.478261
32 | 1.274583 | 1.33 | 4.166667 | 4.347826
33 | 1.073168 | 1.0825 | 0.862069 | 0.8695652
34 | 1.145085 | 1.165 | 1.709402 | 1.73913
35 | 1.215784 | 1.2475 | 2.542373 | 2.608696
36 | 1.279916 | 1.33 | 3.76569 | 3.913043
37 | 1.073168 | 1.0825 | 0.862069 | 0.8695652
38 | 1.135381 | 1.165 | 2.542373 | 2.608696
39 | 1.200523 | 1.2475 | 3.76569 | 3.913043
40 | 1.253689 | 1.33 | 5.737705 | 6.086957
41 | 1.068562 | 1.0825 | 1.287554 | 1.304348
42 | 1.140213 | 1.165 | 2.12766 | 2.173913
43 | 1.195521 | 1.2475 | 4.166667 | 4.347826
44 | 1.253689 | 1.33 | 5.737705 | 6.086957
13B | 1.077814 | 1.0825 | 0.4329004 | 0.4347826
14B | 1.145085 | 1.165 | 1.709402 | 1.73913
15B | 1.205567 | 1.2475 | 3.361345 | 3.478261
16B | 1.274583 | 1.33 | 4.166667 | 4.347826
13 | 1.073168 | 1.0825 | 0.862069 | 0.8695652
14 | 1.140213 | 1.165 | 2.12766 | 2.173913
15 | 1.220957 | 1.2475 | 2.12766 | 2.173913
16 | 1.274583 | 1.33 | 4.166667 | 4.347826
77 | 1.059468 | 1.0825 | 2.12766 | 2.173913
78 | 1.116458 | 1.165 | 4.166667 | 4.347826
79 | 1.171122 | 1.2475 | 6.122449 | 6.521739
80 | 1.2236 | 1.33 | 8 | 8.695652
81 | 1.059468 | 1.0825 | 2.12766 | 2.173913
82 | 1.116458 | 1.165 | 4.166667 | 4.347826
83 | 1.18564 | 1.2475 | 4.958678 | 5.217391
84 | 1.2236 | 1.33 | 8 | 8.695652
85 | 1.073168 | 1.0825 | 0.862069 | 0.8695652
86 | 1.140213 | 1.165 | 2.12766 | 2.173913
87 | 1.205567 | 1.2475 | 3.361345 | 3.478261
88 | 1.274583 | 1.33 | 4.166667 | 4.347826
89 | 1.077814 | 1.0825 | 0.4329004 | 0.4347826
90 | 1.15 | 1.165 | 1.287554 | 1.304348
91 | 1.220957 | 1.2475 | 2.12766 | 2.173913
92 | 1.285294 | 1.33 | 3.361345 | 3.478261
93 | 1.068562 | 1.0825 | 1.287554 | 1.304348
94 | 1.12584 | 1.165 | 3.361345 | 3.478261
95 | 1.195521 | 1.2475 | 4.166667 | 4.347826
96 | 1.26405 | 1.33 | 4.958678 | 5.217391
97 | 1.059468 | 1.0825 | 2.12766 | 2.173913
98 | 1.116458 | 1.165 | 4.166667 | 4.347826
99 | 1.18564 | 1.2475 | 4.958678 | 5.217391
100 | 1.248571 | 1.33 | 6.122449 | 6.521739
101 | 1.059468 | 1.0825 | 2.12766 | 1.293103
102 | 1.140213 | 1.165 | 2.12766 | 2.173913
103 | 1.205567 | 1.2475 | 3.361345 | 3.478261
104 | 1.26405 | 1.33 | 4.958678 | 5.217391
105 | 1.073168 | 1.0825 | 0.862069 | 0.8695652
106 | 1.140213 | 1.165 | 2.12766 | 2.173913
107 | 1.195521 | 1.2475 | 4.166667 | 4.347826
108 | 1.274583 | 1.33 | 4.166667 | 4.347826
17C | 1.077814 | 1.0825 | 0.4329004 | 0.4347826
18C | 1.145085 | 1.165 | 1.709402 | 1.73913
19C | 1.215784 | 1.2475 | 2.542373 | 2.608696
20C | 1.290717 | 1.33 | 2.953586 | 3.043478
17B | 1.077814 | 1.0825 | 0.4329004 | 0.4347826
18B | 1.15 | 1.165 | 1.287554 | 1.304348
19B | 1.215784 | 1.2475 | 2.542373 | 2.608696
20B | 1.285294 | 1.33 | 3.361345 | 3.478261
17 | 1.077814 | 1.0825 | 0.4329004 | 0.4347826
18 | 1.159957 | 1.165 | 0.4329004 | 0.4347826
19 | 1.220957 | 1.2475 | 2.12766 | 2.173913
20 | 1.301702 | 1.33 | 2.12766 | 2.173913
45 | 1.073168 | 1.0825 | 0.862069 | 0.8695652
46 | 1.12584 | 1.165 | 3.361345 | 3.478261
47 | 1.171122 | 1.2475 | 6.122449 | 6.521739
48 | 1.213889 | 1.33 | 8.730159 | 9.565217
49 | 1.077814 | 1.0825 | 0.4329004 | 0.4347826
50 | 1.12584 | 1.165 | 3.361345 | 3.478261
51 | 1.195521 | 1.2475 | 4.166667 | 4.347826
52 | 1.233468 | 1.33 | 7.258065 | 7.826087
53 | 1.077814 | 1.0825 | 0.4329004 | 0.4347826
54 | 1.140213 | 1.165 | 2.12766 | 2.173913
55 | 1.195521 | 1.2475 | 4.166667 | 4.347826
56 | 1.274583 | 1.33 | 4.166667 | 4.347826
57 | 1.077814 | 1.0825 | 0.4329004 | 0.4347826
58 | 1.154957 | 1.165 | 0.862069 | 0.8695652
59 | 1.220957 | 1.2475 | 2.12766 | 2.173913
60 | 1.301702 | 1.33 | 2.12766 | 2.173913
61 | 1.068562 | 1.0825 | 1.287554 | 1.304348
62 | 1.12584 | 1.165 | 3.361345 | 3.478261
63 | 1.195521 | 1.2475 | 4.166667 | 4.347826
64 | 1.26405 | 1.33 | 4.958678 | 5.217391
65 | 1.059468 | 1.0825 | 2.12766 | 2.173913
66 | 1.116458 | 1.165 | 4.166667 | 4.347826
67 | 1.171122 | 1.2475 | 6.122449 | 6.521739
68 | 1.243496 | 1.33 | 6.504065 | 6.956522
69 | 1.077814 | 1.0825 | 0.4329004 | 0.4347826
70 | 1.15 | 1.165 | 1.287554 | 1.304348
71 | 1.231438 | 1.2475 | 1.287554 | 1.304348
72 | 1.301702 | 1.33 | 2.12766 | 2.173913
73 | 1.073168 | 1.0825 | 0.862069 | 0.8695652
74 | 1.15 | 1.165 | 1.287554 | 1.304348
75 | 1.226175 | 1.2475 | 1.709402 | 1.73913
76 | 1.296186 | 1.33 | 2.542373 | 2.608696

## Fine
Exp | Va/Vtot |  | density of mixture | Density of slurry
| (-) | % | (g/ml) | (g/ml)
1 | 0.00862069 | 0.862069 | 1.073168 | 1.0825 | -0.00862069
2 | 0.0212766 | 2.12766 | 1.140213 | 1.165 | -0.0212766
3 | 0.03361345 | 3.361345 | 1.205567 | 1.2475 | -0.03361345
4 | 0.04958678 | 4.958678 | 1.26405 | 1.33 | -0.04958678
5 | 0.01287554 | 1.287554 | 1.073168 | 1.0825 | -0.00862069
6 | 0.03361345 | 3.361345 | 1.12584 | 1.165 | -0.03361345
7 | 0.04166667 | 4.166667 | 1.195521 | 1.2475 | -0.04166667
8 | 0.06122449 | 6.122449 | 1.248571 | 1.33 | -0.06122449
9 | 0.0212766 | 2.12766 | 1.059468 | 1.0825 | -0.0212766
10 | 0.04166667 | 4.166667 | 1.116458 | 1.165 | -0.04166667
11 | 0.04958678 | 4.958678 | 1.18564 | 1.2475 | -0.04958678
12 | 0.07258065 | 7.258065 | 1.233468 | 1.33 | -0.07258065
21 | 0.01287554 | 1.287554 | 1.068562 | 1.0825 | -0.01287554
22 | 0.04166667 | 4.166667 | 1.116458 | 1.165 | -0.04166667
23 | 0.07258065 | 7.258065 | 1.156956 | 1.2475 | -0.07258065
24 | 0.08 | 8 | 1.2236 | 1.33 | -0.08
25 | 0.03361345 | 3.361345 | 1.046113 | 1.0825 | -0.03361345
26 | 0.06122449 | 6.122449 | 1.093673 | 1.165 | -0.06122449
27 | 0.08 | 8 | 1.1477 | 1.2475 | -0.08
28 | 0.08730159 | 8.730159 | 1.213889 | 1.33 | -0.08730159
29 | 0.00862069 | 0.862069 | 1.073168 | 1.0825 | -0.00862069
30 | 0.0212766 | 2.12766 | 1.140213 | 1.165 | -0.0212766
31 | 0.03361345 | 3.361345 | 1.205567 | 1.2475 | -0.03361345
32 | 0.04166667 | 4.166667 | 1.274583 | 1.33 | -0.04166667
33 | 0.00862069 | 0.862069 | 1.073168 | 1.0825 | -0.00862069
34 | 0.01709402 | 1.709402 | 1.145085 | 1.165 | -0.01709402
35 | 0.02542373 | 2.542373 | 1.215784 | 1.2475 | -0.02542373
36 | 0.0376569 | 3.76569 | 1.279916 | 1.33 | -0.0376569
37 | 0.00862069 | 0.862069 | 1.073168 | 1.0825 | -0.00862069
38 | 0.02542373 | 2.542373 | 1.135381 | 1.165 | -0.02542373
39 | 0.0376569 | 3.76569 | 1.200523 | 1.2475 | -0.0376569
40 | 0.05737705 | 5.737705 | 1.253689 | 1.33 | -0.05737705
41 | 0.01287554 | 1.287554 | 1.068562 | 1.0825 | -0.01287554
42 | 0.0212766 | 2.12766 | 1.140213 | 1.165 | -0.0212766
43 | 0.04166667 | 4.166667 | 1.195521 | 1.2475 | -0.04166667
44 | 0.05737705 | 5.737705 | 1.253689 | 1.33 | -0.05737705

## Medium
Exp | Va/Vtot |  | density of mixture | Density of slurry
| (-) | % | (g/ml) | (g/ml)
13B | 0.004329004 | 0.4329004 | 1.077814 | 1.0825 | -0.004329004
14B | 0.01709402 | 1.709402 | 1.145085 | 1.165 | -0.01709402
15B | 0.03361345 | 3.361345 | 1.205567 | 1.2475 | -0.03361345
16B | 0.04166667 | 4.166667 | 1.274583 | 1.33 | -0.04166667
13 | 0.00862069 | 0.862069 | 1.073168 | 1.0825 | -0.00862069
14 | 0.0212766 | 2.12766 | 1.140213 | 1.165 | -0.0212766
15 | 0.03361345 | 3.361345 | 1.220957 | 1.2475 | -0.0212766
16 | 0.04166667 | 4.166667 | 1.274583 | 1.33 | -0.04166667
77 | 0.0212766 | 2.12766 | 1.059468 | 1.0825 | -0.0212766
78 | 0.04166667 | 4.166667 | 1.116458 | 1.165 | -0.04166667
79 | 0.06122449 | 6.122449 | 1.171122 | 1.2475 | -0.06122449
80 | 0.08 | 8 | 1.2236 | 1.33 | -0.08
81 | 0.0212766 | 2.12766 | 1.059468 | 1.0825 | -0.0212766
82 | 0.04166667 | 4.166667 | 1.116458 | 1.165 | -0.04166667
83 | 0.04958678 | 4.958678 | 1.18564 | 1.2475 | -0.04958678
84 | 0.08 | 8 | 1.2236 | 1.33 | -0.08
85 | 0.00862069 | 0.862069 | 1.073168 | 1.0825 | -0.00862069
86 | 0.0212766 | 2.12766 | 1.140213 | 1.165 | -0.0212766
87 | 0.03361345 | 3.361345 | 1.205567 | 1.2475 | -0.03361345
88 | 0.04166667 | 4.166667 | 1.274583 | 1.33 | -0.04166667
89 | 0.004329004 | 0.4329004 | 1.077814 | 1.0825 | -0.004329004
90 | 0.01287554 | 1.287554 | 1.15 | 1.165 | -0.01287554
91 | 0.0212766 | 2.12766 | 1.220957 | 1.2475 | -0.0212766
92 | 0.03361345 | 3.361345 | 1.285294 | 1.33 | -0.03361345
93 | 0.01287554 | 1.287554 | 1.068562 | 1.0825 | -0.01287554
94 | 0.03361345 | 3.361345 | 1.12584 | 1.165 | -0.03361345
95 | 0.04166667 | 4.166667 | 1.195521 | 1.2475 | -0.04166667
96 | 0.04958678 | 4.958678 | 1.26405 | 1.33 | -0.04958678
97 | 0.0212766 | 2.12766 | 1.059468 | 1.0825 | -0.0212766
98 | 0.04166667 | 4.166667 | 1.116458 | 1.165 | -0.04166667
99 | 0.04958678 | 4.958678 | 1.18564 | 1.2475 | -0.04958678
100 | 0.06122449 | 6.122449 | 1.248571 | 1.33 | -0.06122449
101 | 0.01287554 | 1.287554 | 1.067979 | 1.081789 | -0.01276596
102 | 0.0212766 | 2.12766 | 1.140213 | 1.165 | -0.0212766
103 | 0.03361345 | 3.361345 | 1.205567 | 1.2475 | -0.03361345
104 | 0.04958678 | 4.958678 | 1.26405 | 1.33 | -0.04958678
105 | 0.00862069 | 0.862069 | 1.073168 | 1.0825 | -0.00862069
106 | 0.0212766 | 2.12766 | 1.140213 | 1.165 | -0.0212766
107 | 0.04166667 | 4.166667 | 1.195521 | 1.2475 | -0.04166667
108 | 0.04166667 | 4.166667 | 1.274583 | 1.33 | -0.04166667

## Coarse
EXP OLD | EXP NEW | Va/Vtot |  | density of mixture | Density of slurry
|  | (-) | % | (g/ml) | (g/ml)
17 | 201 | 0.004329004 | 0.4329004 | 1.077814 | 1.0825 | -0.004329004
18 | 202 | 0.01287554 | 1.287554 | 1.15 | 1.165 | -0.01287554
19 | 203 | 0.0212766 | 2.12766 | 1.220957 | 1.2475 | -0.0212766
20 | 204 | 0.02953586 | 2.953586 | 1.290717 | 1.33 | -0.02953586
45 | 205 | 0.01709402 | 1.709402 | 1.063996 | 1.0825 | -0.01709402
46 | 206 | 0.0376569 | 3.76569 | 1.12113 | 1.165 | -0.0376569
47 | 207 | 0.06504065 | 6.504065 | 1.166362 | 1.2475 | -0.06504065
48 | 208 | 0.08730159 | 8.730159 | 1.213889 | 1.33 | -0.08730159
49 | 209 | 0.01287554 | 1.287554 | 1.068562 | 1.0825 | -0.01287554
50 | 210 | 0.03361345 | 3.361345 | 1.12584 | 1.165 | -0.03361345
51 | 211 | 0.06122449 | 6.122449 | 1.171122 | 1.2475 | -0.06122449
52 | 212 | 0.08366534 | 8.366534 | 1.218725 | 1.33 | -0.08366534
53 | 213 | 0.00862069 | 0.862069 | 1.073168 | 1.0825 | -0.00862069
54 | 214 | 0.02953586 | 2.953586 | 1.130591 | 1.165 | -0.02953586
55 | 215 | 0.05349794 | 5.349794 | 1.180761 | 1.2475 | -0.05349794
56 | 216 | 0.07258065 | 7.258065 | 1.233468 | 1.33 | -0.07258065
57 | 217 | 0.004329004 | 0.4329004 | 1.077814 | 1.0825 | -0.004329004
58 | 218 | 0.01709402 | 1.709402 | 1.145085 | 1.165 | -0.01709402
59 | 219 | 0.02953586 | 2.953586 | 1.210654 | 1.2475 | -0.02953586
60 | 220 | 0.04958678 | 4.958678 | 1.26405 | 1.33 | -0.04958678
n.a | 229 | 0.004329004 | 0.4329004 | 1.077814 | 1.0825 | -0.004329004
n.a | 230 | 0.01287554 | 1.287554 | 1.15 | 1.165 | -0.01287554
n.a | 231 | 0.0212766 | 2.12766 | 1.220957 | 1.2475 | -0.0212766
n.a | 232 | 0.02953586 | 2.953586 | 1.290717 | 1.33 | -0.02953586
61 | 221 | 0.00862069 | 0.862069 | 1.073168 | 1.0825 | -0.00862069
62 | 222 | 0.0212766 | 2.12766 | 1.140213 | 1.165 | -0.0212766
63 | 223 | 0.03361345 | 3.361345 | 1.205567 | 1.2475 | -0.03361345
64 | 224 | 0.04564315 | 4.564315 | 1.269295 | 1.33 | -0.04564315
65 | 225 | 0.01287554 | 1.287554 | 1.068562 | 1.0825 | -0.01287554
66 | 226 | 0.03361345 | 3.361345 | 1.12584 | 1.165 | -0.03361345
67 | 227 | 0.05349794 | 5.349794 | 1.180761 | 1.2475 | -0.05349794
68 | 228 | 0.07258065 | 7.258065 | 1.233468 | 1.33 | -0.07258065

## Figure-Time
Exp | Va/Vtot | Vs/Vw | Time | Density Reduction |  | Exp | Va/Vtot | Vs/Vw | Time | Density Reduction |  | Exp OLD | EXP New | Va/Vtot | Vs/Vw | Time | Density Reduction
| % |  |  | (-) | （%/-） |  | % |  |  | (-) | （%） |  |  | % |  |  | (-) | （%）
1 | 0.862069 | 0.05263158 | 60 | -0.00862069 | -16.37931 | 13 | 0.6474847 | 0.05263158 | 60 | -0.006474847 | -12.30221 | 17 | 201 | 0.4329004 | 0.05263158 | 60 | -0.004329004 | -8.225108
2 | 2.12766 | 0.1111111 | 60 | -0.0212766 | -19.14894 | 14 | 1.918531 | 0.1111111 | 60 | -0.01918531 | -17.26678 | 18 | 202 | 1.287554 | 0.1111111 | 60 | -0.01287554 | -11.58798
3 | 3.361345 | 0.1764706 | 60 | -0.03361345 | -19.04762 | 15 | 3.361345 | 0.1764706 | 60 | -0.02744502 | -15.55218 | 19 | 203 | 2.12766 | 0.1764706 | 60 | -0.0212766 | -12.05674
4 | 4.958678 | 0.25 | 60 | -0.04958678 | -19.83471 | 16 | 4.166667 | 0.25 | 60 | -0.04166667 | -16.66667 | 20 | 204 | 2.953586 | 0.25 | 60 | -0.02953586 | -11.81435
21 | 0.01287554 | 0.05263158 | 30 | -0.01287554 | -24.46352 | 77 | 2.12766 | 0.05263158 | 10 | -0.0212766 | -40.42553 | 45 | 205 | 1.709402 | 0.05263158 | 10 | -0.01709402 | -32.47863
22 | 0.04166667 | 0.1111111 | 30 | -0.04166667 | -37.5 | 78 | 4.166667 | 0.1111111 | 10 | -0.04166667 | -37.5 | 46 | 206 | 3.76569 | 0.1111111 | 10 | -0.0376569 | -33.89121
23 | 0.07258065 | 0.1764706 | 30 | -0.07258065 | -41.12903 | 79 | 6.122449 | 0.1764706 | 10 | -0.06122449 | -34.69388 | 47 | 207 | 6.504065 | 0.1764706 | 10 | -0.06504065 | -36.85637
24 | 0.08 | 0.25 | 30 | -0.08 | -32 | 80 | 8 | 0.25 | 10 | -0.08 | -32 | 48 | 208 | 8.730159 | 0.25 | 10 | -0.08730159 | -34.92063
25 | 0.03361345 | 0.05263158 | 10 | -0.03361345 | -63.86555 | 81 | 2.12766 | 0.05263158 | 20 | -0.0212766 | -40.42553 | 49 | 209 | 1.287554 | 0.05263158 | 20 | -0.01287554 | -24.46352
26 | 0.06122449 | 0.1111111 | 10 | -0.06122449 | -55.10204 | 82 | 4.166667 | 0.1111111 | 20 | -0.04166667 | -37.5 | 50 | 210 | 3.361345 | 0.1111111 | 20 | -0.03361345 | -30.2521
27 | 0.08 | 0.1764706 | 10 | -0.08 | -45.33333 | 83 | 4.958678 | 0.1764706 | 20 | -0.04958678 | -28.09917 | 51 | 211 | 6.122449 | 0.1764706 | 20 | -0.06122449 | -34.69388
28 | 0.08730159 | 0.25 | 10 | -0.08730159 | -34.92063 | 84 | 8 | 0.25 | 20 | -0.08 | -32 | 52 | 212 | 8.366534 | 0.25 | 20 | -0.08366534 | -33.46614
29 | 0.862069 | 0.05263158 | 90 | -0.00862069 | -16.37931 | 85 | 0.862069 | 0.05263158 | 40 | -0.00862069 | -16.37931 | 53 | 213 | 0.862069 | 0.05263158 | 30 | -0.00862069 | -16.37931
30 | 2.12766 | 0.1111111 | 90 | -0.0212766 | -19.14894 | 86 | 2.12766 | 0.1111111 | 40 | -0.0212766 | -19.14894 | 54 | 214 | 2.953586 | 0.1111111 | 30 | -0.02953586 | -26.58228
31 | 3.361345 | 0.1764706 | 90 | -0.03361345 | -19.04762 | 87 | 3.361345 | 0.1764706 | 40 | -0.03361345 | -19.04762 | 55 | 215 | 5.349794 | 0.1764706 | 30 | -0.05349794 | -30.3155
32 | 4.166667 | 0.25 | 90 | -0.04166667 | -16.66667 | 88 | 4.166667 | 0.25 | 40 | -0.04166667 | -16.66667 | 56 | 216 | 7.258065 | 0.25 | 30 | -0.07258065 | -29.03226
33 | 0.862069 | 0.05263158 | 120 | -0.00862069 | -16.37931 | 89 | 0.4329004 | 0.05263158 | 80 | -0.004329004 | -8.225108 | 57 | 217 | 0.4329004 | 0.05263158 | 45 | -0.004329004 | -8.225108
34 | 1.709402 | 0.1111111 | 120 | -0.01709402 | -15.38462 | 90 | 1.287554 | 0.1111111 | 80 | -0.01287554 | -11.58798 | 58 | 218 | 1.709402 | 0.1111111 | 45 | -0.01709402 | -15.38462
35 | 2.542373 | 0.1764706 | 120 | -0.02542373 | -14.40678 | 91 | 2.12766 | 0.1764706 | 80 | -0.0212766 | -12.05674 | 59 | 219 | 2.953586 | 0.1764706 | 45 | -0.02953586 | -16.73699
36 | 3.76569 | 0.25 | 120 | -0.0376569 | -15.06276 | 92 | 3.361345 | 0.25 | 80 | -0.03361345 | -13.44538 | 60 | 220 | 4.958678 | 0.25 | 45 | -0.04958678 | -19.83471
[13 empty] | 229 | 0.4329004 | 0.05263158 | 90 | -0.004329004 | -8.225108
[13 empty] | 230 | 1.287554 | 0.1111111 | 90 | -0.01287554 | -11.58798
[13 empty] | 231 | 2.12766 | 0.1764706 | 90 | -0.0212766 | -12.05674
[13 empty] | 232 | 2.953586 | 0.25 | 90 | -0.02953586 | -11.81435
FINE |  |  |  | 60 | -17.24055 | MED |  |  |  | 60 | -13.38788 |  |  | COARSE |  |  | 60 | -10.92104
|  |  |  | 120 | -17.24055 |  |  |  |  | 80 | -13.38788 | [5 empty] | 90 | -10.92104
[6 empty] | 13B | 0.4329004 | 0.05263158 | 60 | -0.004329004
[6 empty] | 14B | 1.709402 | 0.1111111 | 60 | -0.01709402
[6 empty] | 15B | 3.361345 | 0.1764706 | 60 | -0.03361345
[6 empty] | 16B | 4.166667 | 0.25 | 60 | -0.04166667
[6 empty] | 13 | 0.862069 | 0.05263158 | 60 | -0.00862069
[6 empty] | 14 | 2.12766 | 0.1111111 | 60 | -0.0212766
[6 empty] | 15 | 3.361345 | 0.1764706 | 60 | -0.0212766
[6 empty] | 16 | 4.166667 | 0.25 | 60 | -0.04166667
[7 empty] | 0.6474847 |  |  | -0.006474847
[7 empty] | 1.918531 |  |  | -0.01918531
[7 empty] | 3.361345 |  |  | -0.02744502
[7 empty] | 4.166667 |  |  | -0.04166667
17%

## Figure-Speed
Exp | Va/Vtot | Vs/Vw | speed | Density Reduction |  |  | Exp | Va/Vtot | Vs/Vw | speed | Density Reduction |  |  | EXP Old | EXP New | Va/Vtot | Vs/Vw | speed | Density Reduction
| % |  |  | (-) | （%/-） |  |  | % |  |  | (-) | （%/-） |  |  |  | % |  |  | (-) | （%/-）
1 | 0.862069 | 0.05 | 785 | -0.00862069 | -17.24138 |  | 13 | 0.6474847 | 0.05 | 785 | -0.006474847 | -12.94969 |  | 17 | 201 | 0.4329004 | 0.05 | 785 | -0.004329004 | -8.658009
2 | 2.12766 | 0.11 | 785 | -0.0212766 | -19.34236 |  | 14 | 1.918531 | 0.11 | 785 | -0.01918531 | -17.44119 |  | 18 | 202 | 1.287554 | 0.11 | 785 | -0.01287554 | -11.70503
3 | 3.361345 | 0.18 | 785 | -0.03361345 | -18.67414 |  | 15 | 3.361345 | 0.18 | 785 | -0.02744502 | -15.24723 |  | 19 | 203 | 2.12766 | 0.18 | 785 | -0.0212766 | -11.82033
4 | 4.958678 | 0.25 | 785 | -0.04958678 | -19.83471 |  | 16 | 4.166667 | 0.25 | 785 | -0.04166667 | -16.66667 |  | 20 | 204 | 2.953586 | 0.25 | 785 | -0.02953586 | -11.81435
5 | 1.287554 | 0.05 | 550 | -0.00862069 | -17.24138 |  | 93 | 1.287554 | 0.05 | 550 | -0.01287554 | -25.75107 |  | 61 | 221 | 0.00862069 | 0.05 | 550 | -0.00862069 | -17.24138
6 | 3.361345 | 0.11 | 550 | -0.03361345 | -30.55768 |  | 94 | 3.361345 | 0.11 | 550 | -0.03361345 | -30.55768 |  | 62 | 222 | 0.0212766 | 0.11 | 550 | -0.0212766 | -19.34236
7 | 4.166667 | 0.18 | 550 | -0.04166667 | -23.14815 |  | 95 | 4.166667 | 0.18 | 550 | -0.04166667 | -23.14815 |  | 63 | 223 | 0.03361345 | 0.18 | 550 | -0.03361345 | -18.67414
8 | 6.122449 | 0.25 | 550 | -0.06122449 | -24.4898 |  | 96 | 4.958678 | 0.25 | 550 | -0.04958678 | -19.83471 |  | 64 | 224 | 0.04564315 | 0.25 | 550 | -0.04564315 | -18.25726
9 | 2.12766 | 0.05 | 315 | -0.0212766 | -42.55319 |  | 97 | 2.12766 | 0.05 | 315 | -0.0212766 | -42.55319 |  | 65 | 225 | 0.01287554 | 0.05 | 315 | -0.01287554 | -25.75107
10 | 4.166667 | 0.11 | 315 | -0.04166667 | -37.87879 |  | 98 | 4.166667 | 0.11 | 315 | -0.04166667 | -37.87879 |  | 66 | 226 | 0.03361345 | 0.11 | 315 | -0.03361345 | -30.55768
11 | 4.958678 | 0.18 | 315 | -0.04958678 | -27.54821 |  | 99 | 4.958678 | 0.18 | 315 | -0.04958678 | -27.54821 |  | 67 | 227 | 0.05349794 | 0.18 | 315 | -0.05349794 | -29.72108
12 | 7.258065 | 0.25 | 315 | -0.07258065 | -29.03226 |  | 100 | 6.122449 | 0.25 | 315 | -0.06122449 | -24.4898 |  | 68 | 228 | 0.07258065 | 0.25 | 315 | -0.07258065 | -29.03226
fine | [6 empty] | med | [6 empty] | coarse
|  |  |  | lower bond | [6 empty] | upper bond
[5 empty] | 315 | -24.4898 | [5 empty] | 315 | -42.55319
[5 empty] | 550 | -17.24138 | [5 empty] | 550 | -30.55768
[5 empty] | 785 | -8.658009 | [5 empty] | 785 | -19.83471
lower bound: 315.00 550.00 785.00 y = 0.0337x - 35
upper bound:
y = 0.0483x - 58