## Tests
Group | No. | Vs% | particle size | Velocity(m/s) | Time (sec) | Blade Geometry | Group | No. | Vs% | particle size | Velocity(m/s) | Time (sec) | Blade Geometry | Group | No. | Vs% | particle size | Velocity(m/s) | Time (sec) | Blade Geometry
1 | 1/2/3/4 | 4,8,12,16 | Fine | 7.8 | 60 | Large, 4-leaf | 7 | 25/26/27/28 | 4,8,12,16 | Fine | 7.8 | 10 | Large, 4-leaf | 1 | 1/2/3/4 | 4,8,12,16 | Fine | 7.8 | 60 | Large, 4-leaf
2 | 5/6/7/8 | 4,8,12,16 | Fine | 5.4 | 60 | Large, 4-leaf | 6 | 21/22/23/24 | 4,8,12,16 | Fine | 7.8 | 30 | Large, 4-leaf | 10 | 37/38/39/40 | 4,8,12,16 | Fine | 7.8 | 60 | Large, 3-leaf
3 | 9/10/11/12 | 4,8,12,16 | Fine | 3.1 | 60 | Large, 4-leaf | 1 | 1/2/3/4 | 4,8,12,16 | Fine | 7.8 | 60 | Large, 4-leaf | 11 | 41/42/43/44 | 4,8,12,16 | Fine | 7.8 | 60 | Small, 4-leaf
[7 empty] | 8 | 29/30/31/32 | 4,8,12,16 | Fine | 7.8 | 90 | Large, 4-leaf
[7 empty] | 9 | 33/34/35/36 | 4,8,12,16 | Fine | 7.8 | 120 | Large, 4-leaf
Group | No. | Vs% | particle size | Velocity(m/s) | Time (sec) | Blade Geometry | [7 empty] | Group | No. | Vs% | particle size | Velocity(m/s) | Time (sec) | Blade Geometry
4 | 13/14/15/16 | 4,8,12,16 | Medium | 7.8 | 60 | Large, 4-leaf | [7 empty] | 4 | 13/14/15/16 | 4,8,12,16 | Medium | 7.8 | 60 | Large, 4-leaf
24 | 93/94/95/96 | 4,8,12,16 | Medium | 5.4 | 60 | Large, 4-leaf | Group | No. | Vs% | particle size | Velocity(m/s) | Time (sec) | Blade Geometry | 26 | 101/102/103/104 | 4,8,12,16 | Medium | 7.8 | 60 | Large, 3-leaf
25 | 97/98/99/100 | 4,8,12,16 | Medium | 3.1 | 60 | Large, 4-leaf | 4 | 13/14/15/16 | 4,8,12,16 | Medium | 7.8 | 60 | Large, 4-leaf | 27 | 105/106/107/108 | 4,8,12,16 | Medium | 7.8 | 60 | Small, 4-leaf
[7 empty] | 20 | 77/78/79/80 | 4,8,12,16 | Medium | 7.8 | 10 | Large, 4-leaf
[7 empty] | 21 | 81/82/83/84 | 4,8,12,16 | Medium | 7.8 | 20 | Large, 4-leaf
Group | No. | Vs% | particle size | Velocity(m/s) | Time (sec) | Blade Geometry | 22 | 85/86/87/88 | 4,8,12,16 | Medium | 7.8 | 40 | Large, 4-leaf | Group | No. | Vs% | particle size | Velocity(m/s) | Time (sec) | Blade Geometry
5 | 17/18/19/20 | 4,8,12,16 | Coarse | 7.8 | 60 | Large, 4-leaf | 23 | 89/90/91/92 | 4,8,12,16 | Medium | 7.8 | 80 | Large, 4-leaf | 5 | 17/18/19/20 | 4,8,12,16 | Coarse | 7.8 | 60 | Large, 4-leaf
16 | 61/62/63/64 | 4,8,12,16 | Coarse | 5.4 | 60 | Large, 4-leaf | [7 empty] | 18 | 69/70/71/72 | 4,8,12,16 | Coarse | 7.8 | 60 | Large, 3-leaf
17 | 65/66/67/68 | 4,8,12,16 | Coarse | 3.1 | 60 | Large, 4-leaf | [7 empty] | 19 | 73/74/75/76 | 4,8,12,16 | Coarse | 7.8 | 60 | Small, 4-leaf
[7 empty] | Group | No. | Vs% | particle size | Velocity(m/s) | Time (sec) | Blade Geometry
[7 empty] | 12 | 45/46/47/48 | 4,8,12,16 | Coarse | 7.8 | 10 | Large, 4-leaf
[7 empty] | 13 | 49/50/51/52 | 4,8,12,16 | Coarse | 7.8 | 20 | Large, 4-leaf
[7 empty] | 14 | 53/54/55/56 | 4,8,12,16 | Coarse | 7.8 | 30 | Large, 4-leaf
[7 empty] | 15 | 57/58/59/60 | 4,8,12,16 | Coarse | 7.8 | 45 | Large, 4-leaf
[7 empty] | 5 | 17/18/19/20 | 4,8,12,16 | Coarse | 7.8 | 60 | Large, 4-leaf

## Original
Group | Exp | Sand Type | Ms |  | Vs |  | Mw | Vw | Vs% | Vw% | Va | Va% | VT | S:W:A | Vs/Vw | w | BEFORE; V1 | BEFORE;V2 | Vvoid | e | n | AFTER;V1 | Vs/Vw | Air Entrapment | AFTER; V2 | V escaped | V trapped | Vtrap/Vtot | Vtrap/Vs | Vtrap + Vs | (Vtrap+Vs)/Vw | Motor Frequency | Blade Angular Velocity | Radius @ Blade | Angular Moment of Inertia | Rotational Energy | Shear rate | Corresponding Linear Velocity | Mixing Time | Blade Geometry | mass of mixture | density of mixture | Vw:Vs | Ms:Mw | total mass of no air | mass of solid | mass of water | vol of solid | vol of water | tot vol | Density of slurry | Den, small to Dens, large | Vol Change
|  |  | (kg) | (g) | (mL) | (m3) | (g) | (mL) | (%) | (%) | (mL) | (%) | (mL) | (-) |  | (-) | (mL) | (mL) | (mL) |  |  | (mL) |  | % | (mL) | (mL) | (mL) |  |  | (mL) |  | (Hz) | (rad/s) | (m) | (kg-m^2) | (kg-m2/s2) | (1/s) | (m/s) | (sec) |  | (g) | (g/ml) |  |  | (g) | (g) | (g) | (ml) | (ml) |  |  |  | (%)
1 | 1 | Fine | 0.030475 | 30.475 | 11.5 | 1.15e-05 | 218.5 | 218.5 | 3.966% | 75.34% | 60 | 20.69% | 290 | "0.2 : 3.65 : 1" | 0.05263158 | 7.169811 | 19.5 | 238 | 8 | 0.6956522 | 0.4102564 | 30 | 0.05263158 | 0.8621% | 232 | 6 | 2 | 0.8621% | 17.39% | 13.5 | 6.178% | 10 | 62.83185 | 0.025 | 7.78046875e-05 | 0.1535803 | 157.0796 | 1.110721 | 60 | B-4 | 248.975 | 1.073168 | 19 | 0.1394737 | 248.975 | 30.475 | 218.5 | 11.5 | 218.5 | 230 | 1.0825 | 0.9913793 | 0.8695652
|  |  | 1.0017 | 1001.7 | 378 | 0.000378 | 218.5 | 218.5 | [23 empty] | 50 | 4.48 | 0.025 | 0.0001945472 | 0.00195232 |  | 0.07919596
| 2 | Fine | 0.06095 | 60.95 | 23 | 2.3e-05 | 207 | 207 | 7.931% | 71.38% | 60 | 20.69% | 290 | "0.4 : 3.45 : 1" | 0.1111111 | 3.396226 | 38 | 245 | 15 | 0.6521739 | 0.3947368 | 45 | 0.1111111 | 2.128% | 235 | 10 | 5 | 2.128% | 21.74% | 28 | 13.53% | 50 | 314.1593 | 0.025 | 8.3734375e-05 | 4.132126 |  | 5.553604 | 60 | B-4 | 267.95 | 1.140213 | 9 | 0.2944444 | 267.95 | 60.95 | 207 | 23 | 207 | 230 | 1.165 | 0.9787234 | 2.173913
| 3 | Fine | 0.091425 | 91.425 | 34.5 | 3.45e-05 | 195.5 | 195.5 | 11.9% | 67.41% | 60 | 20.69% | 290 | "0.6 : 3.25 : 1" | 0.1764706 | 2.138365 | 62.5 | 258 | 28 | 0.8115942 | 0.448 | 60 | 0.1764706 | 3.361% | 238 | 20 | 8 | 3.361% | 23.19% | 42.5 | 21.74% | 50 | 314.1593 | 0.025 | 8.96640625e-05 | 4.424744 |  | 5.553604 | 60 | B-4 | 286.925 | 1.205567 | 5.666667 | 0.4676471 | 286.925 | 91.425 | 195.5 | 34.5 | 195.5 | 230 | 1.2475 | 0.9663866 | 3.478261
| 4 | Fine | 0.1219 | 121.9 | 46 | 4.6e-05 | 184 | 184 | 15.86% | 63.45% | 60 | 20.69% | 290 | "0.8 : 3.05 : 1" | 0.25 | 1.509434 | 81 | 265 | 35 | 0.7608696 | 0.4320988 | 75 | 0.25 | 4.959% | 242 | 23 | 12 | 4.959% | 26.09% | 58 | 31.52% | 50 | 314.1593 | 0.025 | 9.559375e-05 | 4.717362 |  | 5.553604 | 60 | B-4 | 305.9 | 1.26405 | 4 | 0.6625 | 305.9 | 121.9 | 184 | 46 | 184 | 230 | 1.33 | 0.9504132 | 5.217391
2 | 5 | Fine | 0.030475 | 30.475 | 11.5 | 1.15e-05 | 218.5 | 218.5 | 3.966% | 75.34% | 60 | 20.69% | 290 | "1:19:5.2" |  | 7.169811 | 19.5 | 238 | 8 | 0.6956522 | 0.4102564 | 30 | 0.05263158 | 0.8621% | 232 | 6 | 2 | 0.8621% | 17.39% | 13.5 | 6.178% | 35 | 219.9115 | 0.025 | 7.78046875e-05 | 1.881359 | 549.7787 | 3.887523 | 60 | B-4 | 248.975 | 1.073168 | 19 | 0.1394737 | 248.975 | 30.475 | 218.5 | 11.5 | 218.5 | 230 | 1.0825 | 0.9913793 | 0.8695652
|  |  | 0.030475 | 30.475 | 11.5 | 1.15e-05 | 218.5 | 218.5 | 3.952% | 75.09% | 61 | 20.96% | 291 | [18 empty] | 35 | 22 | 0.025 | 7.78046875e-05 | 0.01882873 |  | 0.3889087
| 6 | Fine | 0.06095 | 60.95 | 23 | 2.3e-05 | 207 | 207 | 7.931% | 71.38% | 60 | 20.69% | 290 | "1:9:2.6" |  | 3.396226 | 43 | 250 | 20 | 0.8695652 | 0.4651163 | 45 | 0.1111111 | 3.361% | 238 | 12 | 8 | 3.361% | 34.78% | 31 | 14.98% | 35 | 219.9115 | 0.025 | 8.3734375e-05 | 2.024742 |  | 3.887523 | 60 | B-4 | 267.95 | 1.12584 | 9 | 0.2944444 | 267.95 | 60.95 | 207 | 23 | 207 | 230 | 1.165 | 0.9663866 | 3.478261
| 7 | Fine | 0.091425 | 91.425 | 34.5 | 3.45e-05 | 195.5 | 195.5 | 11.9% | 67.41% | 60 | 20.69% | 290 | "1:5.7:1.7" |  | 2.138365 | 64.5 | 260 | 30 | 0.8695652 | 0.4651163 | 60 | 0.1764706 | 4.167% | 240 | 20 | 10 | 4.167% | 28.99% | 44.5 | 22.76% | 35 | 219.9115 | 0.025 | 8.96640625e-05 | 2.168125 |  | 3.887523 | 60 | B-4 | 286.925 | 1.195521 | 5.666667 | 0.4676471 | 286.925 | 91.425 | 195.5 | 34.5 | 195.5 | 230 | 1.2475 | 0.9583333 | 4.347826
| 8 | Fine | 0.1219 | 121.9 | 46 | 4.6e-05 | 184 | 184 | 15.86% | 63.45% | 60 | 20.69% | 290 | "1:4:1.3" |  | 1.509434 | 86 | 270 | 40 | 0.8695652 | 0.4651163 | 75 | 0.25 | 6.122% | 245 | 25 | 15 | 6.122% | 32.61% | 61 | 33.15% | 35 | 219.9115 | 0.025 | 9.559375e-05 | 2.311508 |  | 3.887523 | 60 | B-4 | 305.9 | 1.248571 | 4 | 0.6625 | 305.9 | 121.9 | 184 | 46 | 184 | 230 | 1.33 | 0.9387755 | 6.521739
3 | 9 | Fine | 0.030475 | 30.475 | 11.5 | 1.15e-05 | 218.5 | 218.5 | 3.966% | 75.34% | 60 | 20.69% | 290 | "1:19:5.2" |  | 7.169811 | 21.5 | 240 | 10 | 0.8695652 | 0.4651163 | 30 |  | 2.128% | 235 | 5 | 5 | 2.128% | 43.48% | 16.5 | 7.551% | 20 | 125.6637 | 0.025 | 7.78046875e-05 | 0.6143212 | 314.1593 | 2.221441 | 60 | B-4 | 248.975 | 1.059468 | 19 | 0.1394737 | 248.975 | 30.475 | 218.5 | 11.5 | 218.5 | 230 | 1.0825 | 0.9787234 | 2.173913
| 10 | Fine | 0.06095 | 60.95 | 23 | 2.3e-05 | 207 | 207 | 7.931% | 71.38% | 60 | 20.69% | 290 | "1:9:2.6" |  | 3.396226 | 43 | 250 | 20 | 0.8695652 | 0.4651163 | 45 |  | 4.167% | 240 | 10 | 10 | 4.167% | 43.48% | 33 | 15.94% | 20 | 125.6637 | 0.025 | 8.3734375e-05 | 0.6611401 |  | 2.221441 | 60 | B-4 | 267.95 | 1.116458 | 9 | 0.2944444 | 267.95 | 60.95 | 207 | 23 | 207 | 230 | 1.165 | 0.9583333 | 4.347826
| 11 | Fine | 0.091425 | 91.425 | 34.5 | 3.45e-05 | 195.5 | 195.5 | 11.9% | 67.41% | 60 | 20.69% | 290 | "1:5.7:1.7" |  | 2.138365 | 64.5 | 260 | 30 | 0.8695652 | 0.4651163 | 60 |  | 4.959% | 242 | 18 | 12 | 4.959% | 34.78% | 46.5 | 23.79% | 20 | 125.6637 | 0.025 | 8.96640625e-05 | 0.7079591 |  | 2.221441 | 60 | B-4 | 286.925 | 1.18564 | 5.666667 | 0.4676471 | 286.925 | 91.425 | 195.5 | 34.5 | 195.5 | 230 | 1.2475 | 0.9504132 | 5.217391
| 12 | Fine | 0.1219 | 121.9 | 46 | 4.6e-05 | 184 | 184 | 15.86% | 63.45% | 60 | 20.69% | 290 | "1:4:1.3" |  | 1.509434 | 81 | 265 | 35 | 0.7608696 | 0.4320988 | 75 |  | 7.258% | 248 | 17 | 18 | 7.258% | 39.13% | 64 | 34.78% | 20 | 125.6637 | 0.025 | 9.559375e-05 | 0.754778 |  | 2.221441 | 60 | B-4 | 305.9 | 1.233468 | 4 | 0.6625 | 305.9 | 121.9 | 184 | 46 | 184 | 230 | 1.33 | 0.9274194 | 7.826087
6 | 21 | Fine | 0.030475 | 30.475 | 11.5 | 1.15e-05 | 218.5 | 218.5 | 3.966% | 75.34% | 60 | 20.69% | 290 | "1:19:5.2" |  | 7.169811 | 21.5 | 240 | 10 | 0.8695652 | 0.4651163 | 30 |  | 1.288% | 233 | 7 | 3 | 1.288% | 26.09% | 14.5 | 6.636% | 50 | 314.1593 | 0.025 | 7.78046875e-05 | 3.839507 |  | 5.553604 | 30 | B-4 | 248.975 | 1.068562 | 19 | 0.1394737 | 248.975 | 30.475 | 218.5 | 11.5 | 218.5 | 230 | 1.0825 | 0.9871245 | 1.304348
| 22 | Fine | 0.06095 | 60.95 | 23 | 2.3e-05 | 207 | 207 | 7.931% | 71.38% | 60 | 20.69% | 290 | "1:9:2.6" |  | 3.396226 | 53 | 260 | 30 | 1.304348 | 0.5660377 | 45 |  | 4.167% | 240 | 20 | 10 | 4.167% | 43.48% | 33 | 15.94% | 50 | 314.1593 | 0.025 | 8.3734375e-05 | 4.132126 |  | 5.553604 | 30 | B-4 | 267.95 | 1.116458 | 9 | 0.2944444 | 267.95 | 60.95 | 207 | 23 | 207 | 230 | 1.165 | 0.9583333 | 4.347826
| 23 | Fine | 0.091425 | 91.425 | 34.5 | 3.45e-05 | 195.5 | 195.5 | 11.9% | 67.41% | 60 | 20.69% | 290 | "1:5.7:1.7" |  | 2.138365 | 69.5 | 265 | 35 | 1.014493 | 0.5035971 | 60 |  | 7.258% | 248 | 17 | 18 | 7.258% | 52.17% | 52.5 | 26.85% | 50 | 314.1593 | 0.025 | 8.96640625e-05 | 4.424744 |  | 5.553604 | 30 | B-4 | 286.925 | 1.156956 | 5.666667 | 0.4676471 | 286.925 | 91.425 | 195.5 | 34.5 | 195.5 | 230 | 1.2475 | 0.9274194 | 7.826087
| 24 | Fine | 0.1219 | 121.9 | 46 | 4.6e-05 | 184 | 184 | 15.86% | 63.45% | 60 | 20.69% | 290 | "1:4:1.3" |  | 1.509434 | 86 | 270 | 40 | 0.8695652 | 0.4651163 | 75 |  | 8% | 250 | 20 | 20 | 8% | 43.48% | 66 | 35.87% | 50 | 314.1593 | 0.025 | 9.559375e-05 | 4.717362 |  | 5.553604 | 30 | B-4 | 305.9 | 1.2236 | 4 | 0.6625 | 305.9 | 121.9 | 184 | 46 | 184 | 230 | 1.33 | 0.92 | 8.695652
7 | 25 | Fine | 0.030475 | 30.475 | 11.5 | 1.15e-05 | 218.5 | 218.5 | 3.966% | 75.34% | 60 | 20.69% | 290 | "1:19:5.2" |  | 7.169811 | 31.5 | 250 | 20 | 1.73913 | 0.6349206 | 30 |  | 3.361% | 238 | 12 | 8 | 3.361% | 69.57% | 19.5 | 8.924% | 50 | 314.1593 | 0.025 | 7.78046875e-05 | 3.839507 |  | 5.553604 | 10 | B-4 | 248.975 | 1.046113 | 19 | 0.1394737 | 248.975 | 30.475 | 218.5 | 11.5 | 218.5 | 230 | 1.0825 | 0.9663866 | 3.478261
| 26 | Fine | 0.06095 | 60.95 | 23 | 2.3e-05 | 207 | 207 | 7.931% | 71.38% | 60 | 20.69% | 290 | "1:9:2.6" |  | 3.396226 | 51 | 258 | 28 | 1.217391 | 0.5490196 | 45 |  | 6.122% | 245 | 13 | 15 | 6.122% | 65.22% | 38 | 18.36% | 50 | 314.1593 | 0.025 | 8.3734375e-05 | 4.132126 |  | 5.553604 | 10 | B-4 | 267.95 | 1.093673 | 9 | 0.2944444 | 267.95 | 60.95 | 207 | 23 | 207 | 230 | 1.165 | 0.9387755 | 6.521739
| 27 | Fine | 0.091425 | 91.425 | 34.5 | 3.45e-05 | 195.5 | 195.5 | 11.9% | 67.41% | 60 | 20.69% | 290 | "1:5.7:1.7" |  | 2.138365 | 69.5 | 265 | 35 | 1.014493 | 0.5035971 | 60 |  | 8% | 250 | 15 | 20 | 8% | 57.97% | 54.5 | 27.88% | 50 | 314.1593 | 0.025 | 8.96640625e-05 | 4.424744 |  | 5.553604 | 10 | B-4 | 286.925 | 1.1477 | 5.666667 | 0.4676471 | 286.925 | 91.425 | 195.5 | 34.5 | 195.5 | 230 | 1.2475 | 0.92 | 8.695652
| 28 | Fine | 0.1219 | 121.9 | 46 | 4.6e-05 | 184 | 184 | 15.86% | 63.45% | 60 | 20.69% | 290 | "1:4:1.3" |  | 1.509434 | 86 | 270 | 40 | 0.8695652 | 0.4651163 | 75 |  | 8.73% | 252 | 18 | 22 | 8.73% | 47.83% | 68 | 36.96% | 50 | 314.1593 | 0.025 | 9.559375e-05 | 4.717362 |  | 5.553604 | 10 | B-4 | 305.9 | 1.213889 | 4 | 0.6625 | 305.9 | 121.9 | 184 | 46 | 184 | 230 | 1.33 | 0.9126984 | 9.565217
8 | 29 | Fine | 0.030475 | 30.475 | 11.5 | 1.15e-05 | 218.5 | 218.5 | 3.966% | 75.34% | 60 | 20.69% | 290 | "1:19:5.2" |  | 7.169811 | 21.5 | 240 | 10 | 0.8695652 | 0.4651163 | 30 |  | 0.8621% | 232 | 8 | 2 | 0.8621% | 17.39% | 13.5 | 6.178% | 50 | 314.1593 | 0.025 | 7.78046875e-05 | 3.839507 |  | 5.553604 | 90 | B-4 | 248.975 | 1.073168 | 19 | 0.1394737 | 248.975 | 30.475 | 218.5 | 11.5 | 218.5 | 230 | 1.0825 | 0.9913793 | 0.8695652
| 30 | FIne | 0.06095 | 60.95 | 23 | 2.3e-05 | 207 | 207 | 7.931% | 71.38% | 60 | 20.69% | 290 | "1:9:2.6" |  | 3.396226 | 43 | 250 | 20 | 0.8695652 | 0.4651163 | 45 |  | 2.128% | 235 | 15 | 5 | 2.128% | 21.74% | 28 | 13.53% | 50 | 314.1593 | 0.025 | 8.3734375e-05 | 4.132126 |  | 5.553604 | 90 | B-4 | 267.95 | 1.140213 | 9 | 0.2944444 | 267.95 | 60.95 | 207 | 23 | 207 | 230 | 1.165 | 0.9787234 | 2.173913
| 31 | Fine | 0.091425 | 91.425 | 34.5 | 3.45e-05 | 195.5 | 195.5 | 11.9% | 67.41% | 60 | 20.69% | 290 | "1:5.7:1.7" |  | 2.138365 | 62.5 | 258 | 28 | 0.8115942 | 0.448 | 60 |  | 3.361% | 238 | 20 | 8 | 3.361% | 23.19% | 42.5 | 21.74% | 50 | 314.1593 | 0.025 | 8.96640625e-05 | 4.424744 |  | 5.553604 | 90 | B-4 | 286.925 | 1.205567 | 5.666667 | 0.4676471 | 286.925 | 91.425 | 195.5 | 34.5 | 195.5 | 230 | 1.2475 | 0.9663866 | 3.478261
| 32 | FIne | 0.1219 | 121.9 | 46 | 4.6e-05 | 184 | 184 | 15.86% | 63.45% | 60 | 20.69% | 290 | "1:4:1.3" |  | 1.509434 | 86 | 270 | 40 | 0.8695652 | 0.4651163 | 75 |  | 4.167% | 240 | 30 | 10 | 4.167% | 21.74% | 56 | 30.43% | 50 | 314.1593 | 0.025 | 9.559375e-05 | 4.717362 |  | 5.553604 | 90 | B-4 | 305.9 | 1.274583 | 4 | 0.6625 | 305.9 | 121.9 | 184 | 46 | 184 | 230 | 1.33 | 0.9583333 | 4.347826
9 | 33 | Fine | 0.030475 | 30.475 | 11.5 | 1.15e-05 | 218.5 | 218.5 | 3.966% | 75.34% | 60 | 20.69% | 290 | "1:19:5.2" |  | 7.169811 | 23.5 | 242 | 12 | 1.043478 | 0.5106383 | 30 |  | 0.8621% | 232 | 10 | 2 | 0.8621% | 17.39% | 13.5 | 6.178% | 50 | 314.1593 | 0.025 | 7.78046875e-05 | 3.839507 |  | 5.553604 | 120 | B-4 | 248.975 | 1.073168 | 19 | 0.1394737 | 248.975 | 30.475 | 218.5 | 11.5 | 218.5 | 230 | 1.0825 | 0.9913793 | 0.8695652
| 34 | FIne | 0.06095 | 60.95 | 23 | 2.3e-05 | 207 | 207 | 7.931% | 71.38% | 60 | 20.69% | 290 | "1:9:2.6" |  | 3.396226 | 41 | 248 | 18 | 0.7826087 | 0.4390244 | 45 |  | 1.709% | 234 | 14 | 4 | 1.709% | 17.39% | 27 | 13.04% | 50 | 314.1593 | 0.025 | 8.3734375e-05 | 4.132126 |  | 5.553604 | 120 | B-4 | 267.95 | 1.145085 | 9 | 0.2944444 | 267.95 | 60.95 | 207 | 23 | 207 | 230 | 1.165 | 0.982906 | 1.73913
| 35 | Fine | 0.091425 | 91.425 | 34.5 | 3.45e-05 | 195.5 | 195.5 | 11.9% | 67.41% | 60 | 20.69% | 290 | "1:5.7:1.7" |  | 2.138365 | 62.5 | 258 | 28 | 0.8115942 | 0.448 | 60 |  | 2.542% | 236 | 22 | 6 | 2.542% | 17.39% | 40.5 | 20.72% | 50 | 314.1593 | 0.025 | 8.96640625e-05 | 4.424744 |  | 5.553604 | 120 | B-4 | 286.925 | 1.215784 | 5.666667 | 0.4676471 | 286.925 | 91.425 | 195.5 | 34.5 | 195.5 | 230 | 1.2475 | 0.9745763 | 2.608696
| 36 | FIne | 0.1219 | 121.9 | 46 | 4.6e-05 | 184 | 184 | 15.86% | 63.45% | 60 | 20.69% | 290 | "1:4:1.3" |  | 1.509434 | 81 | 265 | 35 | 0.7608696 | 0.4320988 | 75 |  | 3.766% | 239 | 26 | 9 | 3.766% | 19.57% | 55 | 29.89% | 50 | 314.1593 | 0.025 | 9.559375e-05 | 4.717362 |  | 5.553604 | 120 | B-4 | 305.9 | 1.279916 | 4 | 0.6625 | 305.9 | 121.9 | 184 | 46 | 184 | 230 | 1.33 | 0.9623431 | 3.913043
10 | 37 | Fine | 0.030475 | 30.475 | 11.5 | 1.15e-05 | 218.5 | 218.5 | 3.966% | 75.34% | 60 | 20.69% | 290 | "1:19:5.2" |  | 7.169811 | 26.5 | 245 | 15 | 1.304348 | 0.5660377 | 30 |  | 0.8621% | 232 | 13 | 2 | 0.8621% | 17.39% | 13.5 | 6.178% | 50 | 314.1593 | 0.025 | 7.78046875e-05 | 3.839507 |  | 5.553604 | 60 | B-3 | 248.975 | 1.073168 | 19 | 0.1394737 | 248.975 | 30.475 | 218.5 | 11.5 | 218.5 | 230 | 1.0825 | 0.9913793 | 0.8695652
| 38 | Fine | 0.06095 | 60.95 | 23 | 2.3e-05 | 207 | 207 | 7.931% | 71.38% | 60 | 20.69% | 290 | "1:9:2.6" |  | 3.396226 | 45 | 252 | 22 | 0.9565217 | 0.4888889 | 45 |  | 2.542% | 236 | 16 | 6 | 2.542% | 26.09% | 29 | 14.01% | 50 | 314.1593 | 0.025 | 8.3734375e-05 | 4.132126 |  | 5.553604 | 60 | B-3 | 267.95 | 1.135381 | 9 | 0.2944444 | 267.95 | 60.95 | 207 | 23 | 207 | 230 | 1.165 | 0.9745763 | 2.608696
| 39 | Fine | 0.091425 | 91.425 | 34.5 | 3.45e-05 | 195.5 | 195.5 | 11.9% | 67.41% | 60 | 20.69% | 290 | "1:5.7:1.7" |  | 2.138365 | 62.5 | 258 | 28 | 0.8115942 | 0.448 | 60 |  | 3.766% | 239 | 19 | 9 | 3.766% | 26.09% | 43.5 | 22.25% | 50 | 314.1593 | 0.025 | 8.96640625e-05 | 4.424744 |  | 5.553604 | 60 | B-3 | 286.925 | 1.200523 | 5.666667 | 0.4676471 | 286.925 | 91.425 | 195.5 | 34.5 | 195.5 | 230 | 1.2475 | 0.9623431 | 3.913043
| 40 | Fine | 0.1219 | 121.9 | 46 | 4.6e-05 | 184 | 184 | 15.86% | 63.45% | 60 | 20.69% | 290 | "1:4:1.3" |  | 1.509434 | 81 | 265 | 35 | 0.7608696 | 0.4320988 | 75 |  | 5.738% | 244 | 21 | 14 | 5.738% | 30.43% | 60 | 32.61% | 50 | 314.1593 | 0.025 | 9.559375e-05 | 4.717362 |  | 5.553604 | 60 | B-3 | 305.9 | 1.253689 | 4 | 0.6625 | 305.9 | 121.9 | 184 | 46 | 184 | 230 | 1.33 | 0.942623 | 6.086957
11 | 41 | Fine | 0.030475 | 30.475 | 11.5 | 1.15e-05 | 218.5 | 218.5 | 3.966% | 75.34% | 60 | 20.69% | 290 | "1:19:5.2" |  | 7.169811 | 26.5 | 245 | 15 | 1.304348 | 0.5660377 | 30 |  | 1.288% | 233 | 12 | 3 | 1.288% | 26.09% | 14.5 | 6.636% | 50 | 314.1593 | 0.025 | 7.78046875e-05 | 3.839507 |  | 5.553604 | 60 | S-4 | 248.975 | 1.068562 | 19 | 0.1394737 | 248.975 | 30.475 | 218.5 | 11.5 | 218.5 | 230 | 1.0825 | 0.9871245 | 1.304348
| 42 | Fine | 0.06095 | 60.95 | 23 | 2.3e-05 | 207 | 207 | 7.931% | 71.38% | 60 | 20.69% | 290 | "1:9:2.6" |  | 3.396226 | 43 | 250 | 20 | 0.8695652 | 0.4651163 | 45 |  | 2.128% | 235 | 15 | 5 | 2.128% | 21.74% | 28 | 13.53% | 50 | 314.1593 | 0.025 | 8.3734375e-05 | 4.132126 |  | 5.553604 | 60 | S-4 | 267.95 | 1.140213 | 9 | 0.2944444 | 267.95 | 60.95 | 207 | 23 | 207 | 230 | 1.165 | 0.9787234 | 2.173913
| 43 | Fine | 0.091425 | 91.425 | 34.5 | 3.45e-05 | 195.5 | 195.5 | 11.9% | 67.41% | 60 | 20.69% | 290 | "1:5.7:1.7" |  | 2.138365 | 64.5 | 260 | 30 | 0.8695652 | 0.4651163 | 60 |  | 4.167% | 240 | 20 | 10 | 4.167% | 28.99% | 44.5 | 22.76% | 50 | 314.1593 | 0.025 | 8.96640625e-05 | 4.424744 |  | 5.553604 | 60 | S-4 | 286.925 | 1.195521 | 5.666667 | 0.4676471 | 286.925 | 91.425 | 195.5 | 34.5 | 195.5 | 230 | 1.2475 | 0.9583333 | 4.347826
| 44 | Fine | 0.1219 | 121.9 | 46 | 4.6e-05 | 184 | 184 | 15.86% | 63.45% | 60 | 20.69% | 290 | "1:4:1.3" |  | 1.509434 | 81 | 265 | 35 | 0.7608696 | 0.4320988 | 75 |  | 5.738% | 244 | 21 | 14 | 5.738% | 30.43% | 60 | 32.61% | 50 | 314.1593 | 0.025 | 9.559375e-05 | 4.717362 |  | 5.553604 | 60 | S-4 | 305.9 | 1.253689 | 4 | 0.6625 | 305.9 | 121.9 | 184 | 46 | 184 | 230 | 1.33 | 0.942623 | 6.086957
4B | 13B | Medium | 0.030475 | 30.475 | 11.5 | 1.15e-05 | 218.5 | 218.5 | 3.966% | 75.34% | 60 | 20.69% | 290 | "1:19:5.2" |  | 7.169811 | 26.5 | 245 | 15 | 1.304348 | 0.5660377 | 30 |  | 0.4329% | 231 | 14 | 1 | 0.4329% | 8.696% | 12.5 | 5.721% | 50 | 314.1593 | 0.035 | 0.0001524971875 | 7.525435 |  | 7.775045 | 60 | B-4 | 248.975 | 1.077814 | 19 | 0.1394737 | 248.975 | 30.475 | 218.5 | 11.5 | 218.5 | 230 | 1.0825 | 0.995671 | 0.4347826
|  |  | 0.2703 | 270.3 | 102 | 0.000102
| 14B | Medium | 0.06095 | 60.95 | 23 | 2.3e-05 | 207 | 207 | 7.931% | 71.38% | 60 | 20.69% | 290 | "1:9:2.6" |  | 3.396226 | 43 | 250 | 20 | 0.8695652 | 0.4651163 | 45 |  | 1.709% | 234 | 16 | 4 | 1.709% | 17.39% | 27 | 13.04% | 50 | 314.1593 | 0.035 | 0.000164119375 | 8.098967 |  | 7.775045 | 60 | B-4 | 267.95 | 1.145085 | 9 | 0.2944444 | 267.95 | 60.95 | 207 | 23 | 207 | 230 | 1.165 | 0.982906 | 1.73913
| 15B | Medium | 0.091425 | 91.425 | 34.5 | 3.45e-05 | 195.5 | 195.5 | 11.9% | 67.41% | 60 | 20.69% | 290 | "1:5.7:1.7" |  | 2.138365 | 62.5 | 258 | 28 | 0.8115942 | 0.448 | 60 |  | 3.361% | 238 | 20 | 8 | 3.361% | 23.19% | 42.5 | 21.74% | 50 | 314.1593 | 0.035 | 0.0001757415625 | 8.672498 |  | 7.775045 | 60 | B-4 | 286.925 | 1.205567 | 5.666667 | 0.4676471 | 286.925 | 91.425 | 195.5 | 34.5 | 195.5 | 230 | 1.2475 | 0.9663866 | 3.478261
| 16B | Medium | 0.1219 | 121.9 | 46 | 4.6e-05 | 184 | 184 | 15.86% | 63.45% | 60 | 20.69% | 290 | "1:4:1.3" |  | 1.509434 | 84 | 268 | 38 | 0.826087 | 0.452381 | 75 |  | 4.167% | 240 | 28 | 10 | 4.167% | 21.74% | 56 | 30.43% | 50 | 314.1593 | 0.035 | 0.00018736375 | 9.24603 |  | 7.775045 | 60 | B-4 | 305.9 | 1.274583 | 4 | 0.6625 | 305.9 | 121.9 | 184 | 46 | 184 | 230 | 1.33 | 0.9583333 | 4.347826
4 | 13 | Medium | 0.030475 | 30.475 | 11.5 | 1.15e-05 | 218.5 | 218.5 | 3.966% | 75.34% | 60 | 20.69% | 290 | "1:19:5.2" |  | 7.169811 | 26.5 | 245 | 15 | 1.304348 | 0.5660377 | 30 |  | 0.8621% | 232 | 13 | 2 | 0.8621% | 17.39% | 13.5 | 6.178% | 50 | 314.1593 | 0.035 | 0.0001524971875 | 7.525435 |  | 7.775045 | 60 | B-4 | 248.975 | 1.073168 | 19 | 0.1394737 | 248.975 | 30.475 | 218.5 | 11.5 | 218.5 | 230 | 1.0825 | 0.9913793 | 0.8695652
| 14 | Medium | 0.06095 | 60.95 | 23 | 2.3e-05 | 207 | 207 | 7.931% | 71.38% | 60 | 20.69% | 290 | "1:9:2.6" |  | 3.396226 | 53 | 260 | 30 | 1.304348 | 0.5660377 | 45 |  | 2.128% | 235 | 25 | 5 | 2.128% | 21.74% | 28 | 13.53% | 50 | 314.1593 | 0.035 | 0.000164119375 | 8.098967 |  | 7.775045 | 60 | B-4 | 267.95 | 1.140213 | 9 | 0.2944444 | 267.95 | 60.95 | 207 | 23 | 207 | 230 | 1.165 | 0.9787234 | 2.173913
| 15 | Medium | 0.091425 | 91.425 | 34.5 | 3.45e-05 | 195.5 | 195.5 | 11.9% | 67.41% | 60 | 20.69% | 290 | "1:5.7:1.7" |  | 2.138365 | 69.5 | 265 | 35 | 1.014493 | 0.5035971 | 60 |  | 2.128% | 235 | 30 | 5 | 2.128% | 14.49% | 39.5 | 20.2% | 50 | 314.1593 | 0.035 | 0.0001757415625 | 8.672498 |  | 7.775045 | 60 | B-4 | 286.925 | 1.220957 | 5.666667 | 0.4676471 | 286.925 | 91.425 | 195.5 | 34.5 | 195.5 | 230 | 1.2475 | 0.9787234 | 2.173913
| 16 | Medium | 0.1219 | 121.9 | 46 | 4.6e-05 | 184 | 184 | 15.86% | 63.45% | 60 | 20.69% | 290 | "1:4:1.3" |  | 1.509434 | 91 | 275 | 45 | 0.9782609 | 0.4945055 | 75 |  | 4.167% | 240 | 35 | 10 | 4.167% | 21.74% | 56 | 30.43% | 50 | 314.1593 | 0.035 | 0.00018736375 | 9.24603 |  | 7.775045 | 60 | B-4 | 305.9 | 1.274583 | 4 | 0.6625 | 305.9 | 121.9 | 184 | 46 | 184 | 230 | 1.33 | 0.9583333 | 4.347826
20 | 77 | Medium | 0.030475 | 30.475 | 11.5 | 1.15e-05 | 218.5 | 218.5 | 3.966% | 75.34% | 60 | 20.69% | 290 | "1:19:5.2" |  | 7.169811 | 21.5 | 240 | 10 | 0.8695652 | 0.4651163 | 30 |  | 2.128% | 235 | 5 | 5 | 2.128% | 43.48% | 16.5 | 7.551% | 50 | 314.1593 | 0.035 | 0.0001524971875 | 7.525435 |  | 7.775045 | 10 | B-4 | 248.975 | 1.059468 | 19 | 0.1394737 | 248.975 | 30.475 | 218.5 | 11.5 | 218.5 | 230 | 1.0825 | 0.9787234 | 2.173913
| 78 | Medium | 0.06095 | 60.95 | 23 | 2.3e-05 | 207 | 207 | 7.931% | 71.38% | 60 | 20.69% | 290 | "1:9:2.6" |  | 3.396226 | 48 | 255 | 25 | 1.086957 | 0.5208333 | 45 |  | 4.167% | 240 | 15 | 10 | 4.167% | 43.48% | 33 | 15.94% | 50 | 314.1593 | 0.035 | 0.000164119375 | 8.098967 |  | 7.775045 | 10 | B-4 | 267.95 | 1.116458 | 9 | 0.2944444 | 267.95 | 60.95 | 207 | 23 | 207 | 230 | 1.165 | 0.9583333 | 4.347826
| 79 | Medium | 0.091425 | 91.425 | 34.5 | 3.45e-05 | 195.5 | 195.5 | 11.9% | 67.41% | 60 | 20.69% | 290 | "1:5.7:1.7" |  | 2.138365 | 69.5 | 265 | 35 | 1.014493 | 0.5035971 | 60 |  | 6.122% | 245 | 20 | 15 | 6.122% | 43.48% | 49.5 | 25.32% | 50 | 314.1593 | 0.035 | 0.0001757415625 | 8.672498 |  | 7.775045 | 10 | B-4 | 286.925 | 1.171122 | 5.666667 | 0.4676471 | 286.925 | 91.425 | 195.5 | 34.5 | 195.5 | 230 | 1.2475 | 0.9387755 | 6.521739
| 80 | Medium | 0.1219 | 121.9 | 46 | 4.6e-05 | 184 | 184 | 15.86% | 63.45% | 60 | 20.69% | 290 | "1:4:1.3" |  | 1.509434 | 81 | 265 | 35 | 0.7608696 | 0.4320988 | 75 |  | 8% | 250 | 15 | 20 | 8% | 43.48% | 66 | 35.87% | 50 | 314.1593 | 0.035 | 0.00018736375 | 9.24603 |  | 7.775045 | 10 | B-4 | 305.9 | 1.2236 | 4 | 0.6625 | 305.9 | 121.9 | 184 | 46 | 184 | 230 | 1.33 | 0.92 | 8.695652
21 | 81 | Medium | 0.030475 | 30.475 | 11.5 | 1.15e-05 | 218.5 | 218.5 | 3.966% | 75.34% | 60 | 20.69% | 290 | "1:19:5.2" |  | 7.169811 | 26.5 | 245 | 15 | 1.304348 | 0.5660377 | 30 |  | 2.128% | 235 | 10 | 5 | 2.128% | 43.48% | 16.5 | 7.551% | 50 | 314.1593 | 0.035 | 0.0001524971875 | 7.525435 |  | 7.775045 | 20 | B-4 | 248.975 | 1.059468 | 19 | 0.1394737 | 248.975 | 30.475 | 218.5 | 11.5 | 218.5 | 230 | 1.0825 | 0.9787234 | 2.173913
| 82 | Medium | 0.06095 | 60.95 | 23 | 2.3e-05 | 207 | 207 | 7.931% | 71.38% | 60 | 20.69% | 290 | "1:9:2.6" |  | 3.396226 | 48 | 255 | 25 | 1.086957 | 0.5208333 | 45 |  | 4.167% | 240 | 15 | 10 | 4.167% | 43.48% | 33 | 15.94% | 50 | 314.1593 | 0.035 | 0.000164119375 | 8.098967 |  | 7.775045 | 20 | B-4 | 267.95 | 1.116458 | 9 | 0.2944444 | 267.95 | 60.95 | 207 | 23 | 207 | 230 | 1.165 | 0.9583333 | 4.347826
| 83 | Medium | 0.091425 | 91.425 | 34.5 | 3.45e-05 | 195.5 | 195.5 | 11.9% | 67.41% | 60 | 20.69% | 290 | "1:5.7:1.7" |  | 2.138365 | 64.5 | 260 | 30 | 0.8695652 | 0.4651163 | 60 |  | 4.959% | 242 | 18 | 12 | 4.959% | 34.78% | 46.5 | 23.79% | 50 | 314.1593 | 0.035 | 0.0001757415625 | 8.672498 |  | 7.775045 | 20 | B-4 | 286.925 | 1.18564 | 5.666667 | 0.4676471 | 286.925 | 91.425 | 195.5 | 34.5 | 195.5 | 230 | 1.2475 | 0.9504132 | 5.217391
| 84 | Medium | 0.1219 | 121.9 | 46 | 4.6e-05 | 184 | 184 | 15.86% | 63.45% | 60 | 20.69% | 290 | "1:4:1.3" |  | 1.509434 | 86 | 270 | 40 | 0.8695652 | 0.4651163 | 75 |  | 8% | 250 | 20 | 20 | 8% | 43.48% | 66 | 35.87% | 50 | 314.1593 | 0.035 | 0.00018736375 | 9.24603 |  | 7.775045 | 20 | B-4 | 305.9 | 1.2236 | 4 | 0.6625 | 305.9 | 121.9 | 184 | 46 | 184 | 230 | 1.33 | 0.92 | 8.695652
22 | 85 | Medium | 0.030475 | 30.475 | 11.5 | 1.15e-05 | 218.5 | 218.5 | 3.966% | 75.34% | 60 | 20.69% | 290 | "1:19:5.2" |  | 7.169811 | 21.5 | 240 | 10 | 0.8695652 | 0.4651163 | 30 |  | 0.8621% | 232 | 8 | 2 | 0.8621% | 17.39% | 13.5 | 6.178% | 50 | 314.1593 | 0.035 | 0.0001524971875 | 7.525435 |  | 7.775045 | 40 | B-4 | 248.975 | 1.073168 | 19 | 0.1394737 | 248.975 | 30.475 | 218.5 | 11.5 | 218.5 | 230 | 1.0825 | 0.9913793 | 0.8695652
| 86 | Medium | 0.06095 | 60.95 | 23 | 2.3e-05 | 207 | 207 | 7.931% | 71.38% | 60 | 20.69% | 290 | "1:9:2.6" |  | 3.396226 | 43 | 250 | 20 | 0.8695652 | 0.4651163 | 45 |  | 2.128% | 235 | 15 | 5 | 2.128% | 21.74% | 28 | 13.53% | 50 | 314.1593 | 0.035 | 0.000164119375 | 8.098967 |  | 7.775045 | 40 | B-4 | 267.95 | 1.140213 | 9 | 0.2944444 | 267.95 | 60.95 | 207 | 23 | 207 | 230 | 1.165 | 0.9787234 | 2.173913
| 87 | Medium | 0.091425 | 91.425 | 34.5 | 3.45e-05 | 195.5 | 195.5 | 11.9% | 67.41% | 60 | 20.69% | 290 | "1:5.7:1.7" |  | 2.138365 | 59.5 | 255 | 25 | 0.7246377 | 0.4201681 | 60 |  | 3.361% | 238 | 17 | 8 | 3.361% | 23.19% | 42.5 | 21.74% | 50 | 314.1593 | 0.035 | 0.0001757415625 | 8.672498 |  | 7.775045 | 40 | B-4 | 286.925 | 1.205567 | 5.666667 | 0.4676471 | 286.925 | 91.425 | 195.5 | 34.5 | 195.5 | 230 | 1.2475 | 0.9663866 | 3.478261
| 88 | Medium | 0.1219 | 121.9 | 46 | 4.6e-05 | 184 | 184 | 15.86% | 63.45% | 60 | 20.69% | 290 | "1:4:1.3" |  | 1.509434 | 81 | 265 | 35 | 0.7608696 | 0.4320988 | 75 |  | 4.167% | 240 | 25 | 10 | 4.167% | 21.74% | 56 | 30.43% | 50 | 314.1593 | 0.035 | 0.00018736375 | 9.24603 |  | 7.775045 | 40 | B-4 | 305.9 | 1.274583 | 4 | 0.6625 | 305.9 | 121.9 | 184 | 46 | 184 | 230 | 1.33 | 0.9583333 | 4.347826
23 | 89 | Medium | 0.030475 | 30.475 | 11.5 | 1.15e-05 | 218.5 | 218.5 | 3.966% | 75.34% | 60 | 20.69% | 290 | "1:19:5.2" |  | 7.169811 | 21.5 | 240 | 10 | 0.8695652 | 0.4651163 | 30 |  | 0.4329% | 231 | 9 | 1 | 0.4329% | 8.696% | 12.5 | 5.721% | 50 | 314.1593 | 0.035 | 0.0001524971875 | 7.525435 |  | 7.775045 | 80 | B-4 | 248.975 | 1.077814 | 19 | 0.1394737 | 248.975 | 30.475 | 218.5 | 11.5 | 218.5 | 230 | 1.0825 | 0.995671 | 0.4347826
| 90 | Medium | 0.06095 | 60.95 | 23 | 2.3e-05 | 207 | 207 | 7.931% | 71.38% | 60 | 20.69% | 290 | "1:9:2.6" |  | 3.396226 | 43 | 250 | 20 | 0.8695652 | 0.4651163 | 45 |  | 1.288% | 233 | 17 | 3 | 1.288% | 13.04% | 26 | 12.56% | 50 | 314.1593 | 0.035 | 0.000164119375 | 8.098967 |  | 7.775045 | 80 | B-4 | 267.95 | 1.15 | 9 | 0.2944444 | 267.95 | 60.95 | 207 | 23 | 207 | 230 | 1.165 | 0.9871245 | 1.304348
| 91 | Medium | 0.091425 | 91.425 | 34.5 | 3.45e-05 | 195.5 | 195.5 | 11.9% | 67.41% | 60 | 20.69% | 290 | "1:5.7:1.7" |  | 2.138365 | 69.5 | 265 | 35 | 1.014493 | 0.5035971 | 60 |  | 2.128% | 235 | 30 | 5 | 2.128% | 14.49% | 39.5 | 20.2% | 50 | 314.1593 | 0.035 | 0.0001757415625 | 8.672498 |  | 7.775045 | 80 | B-4 | 286.925 | 1.220957 | 5.666667 | 0.4676471 | 286.925 | 91.425 | 195.5 | 34.5 | 195.5 | 230 | 1.2475 | 0.9787234 | 2.173913
| 92 | Medium | 0.1219 | 121.9 | 46 | 4.6e-05 | 184 | 184 | 15.86% | 63.45% | 60 | 20.69% | 290 | "1:4:1.3" |  | 1.509434 | 86 | 270 | 40 | 0.8695652 | 0.4651163 | 75 |  | 3.361% | 238 | 32 | 8 | 3.361% | 17.39% | 54 | 29.35% | 50 | 314.1593 | 0.035 | 0.00018736375 | 9.24603 |  | 7.775045 | 80 | B-4 | 305.9 | 1.285294 | 4 | 0.6625 | 305.9 | 121.9 | 184 | 46 | 184 | 230 | 1.33 | 0.9663866 | 3.478261
24 | 93 | Medium | 0.030475 | 30.475 | 11.5 | 1.15e-05 | 218.5 | 218.5 | 3.966% | 75.34% | 60 | 20.69% | 290 | "1:19:5.2" |  | 7.169811 | 21.5 | 240 | 10 | 0.8695652 | 0.4651163 | 30 |  | 1.288% | 233 | 7 | 3 | 1.288% | 26.09% | 14.5 | 6.636% | 35 | 219.9115 | 0.035 | 0.0001524971875 | 3.687463 |  | 5.442532 | 60 | B-4 | 248.975 | 1.068562 | 19 | 0.1394737 | 248.975 | 30.475 | 218.5 | 11.5 | 218.5 | 230 | 1.0825 | 0.9871245 | 1.304348
| 94 | Medium | 0.06095 | 60.95 | 23 | 2.3e-05 | 207 | 207 | 7.931% | 71.38% | 60 | 20.69% | 290 | "1:9:2.6" |  | 3.396226 | 43 | 250 | 20 | 0.8695652 | 0.4651163 | 45 |  | 3.361% | 238 | 12 | 8 | 3.361% | 34.78% | 31 | 14.98% | 35 | 219.9115 | 0.035 | 0.000164119375 | 3.968494 |  | 5.442532 | 60 | B-4 | 267.95 | 1.12584 | 9 | 0.2944444 | 267.95 | 60.95 | 207 | 23 | 207 | 230 | 1.165 | 0.9663866 | 3.478261
| 95 | Medium | 0.091425 | 91.425 | 34.5 | 3.45e-05 | 195.5 | 195.5 | 11.9% | 67.41% | 60 | 20.69% | 290 | "1:5.7:1.7" |  | 2.138365 | 64.5 | 260 | 30 | 0.8695652 | 0.4651163 | 60 |  | 4.167% | 240 | 20 | 10 | 4.167% | 28.99% | 44.5 | 22.76% | 35 | 219.9115 | 0.035 | 0.0001757415625 | 4.249524 |  | 5.442532 | 60 | B-4 | 286.925 | 1.195521 | 5.666667 | 0.4676471 | 286.925 | 91.425 | 195.5 | 34.5 | 195.5 | 230 | 1.2475 | 0.9583333 | 4.347826
| 96 | Medium | 0.1219 | 121.9 | 46 | 4.6e-05 | 184 | 184 | 15.86% | 63.45% | 60 | 20.69% | 290 | "1:4:1.3" |  | 1.509434 | 86 | 270 | 40 | 0.8695652 | 0.4651163 | 75 |  | 4.959% | 242 | 28 | 12 | 4.959% | 26.09% | 58 | 31.52% | 35 | 219.9115 | 0.035 | 0.00018736375 | 4.530555 |  | 5.442532 | 60 | B-4 | 305.9 | 1.26405 | 4 | 0.6625 | 305.9 | 121.9 | 184 | 46 | 184 | 230 | 1.33 | 0.9504132 | 5.217391
25 | 97 | Medium | 0.030475 | 30.475 | 11.5 | 1.15e-05 | 218.5 | 218.5 | 3.966% | 75.34% | 60 | 20.69% | 290 | "1:19:5.2" |  | 7.169811 | 21.5 | 240 | 10 | 0.8695652 | 0.4651163 | 30 |  | 2.128% | 235 | 5 | 5 | 2.128% | 43.48% | 16.5 | 7.551% | 20 | 125.6637 | 0.035 | 0.0001524971875 | 1.20407 |  | 3.110018 | 60 | B-4 | 248.975 | 1.059468 | 19 | 0.1394737 | 248.975 | 30.475 | 218.5 | 11.5 | 218.5 | 230 | 1.0825 | 0.9787234 | 2.173913
| 98 | Medium | 0.06095 | 60.95 | 23 | 2.3e-05 | 207 | 207 | 7.931% | 71.38% | 60 | 20.69% | 290 | "1:9:2.6" |  | 3.396226 | 43 | 250 | 20 | 0.8695652 | 0.4651163 | 45 |  | 4.167% | 240 | 10 | 10 | 4.167% | 43.48% | 33 | 15.94% | 20 | 125.6637 | 0.035 | 0.000164119375 | 1.295835 |  | 3.110018 | 60 | B-4 | 267.95 | 1.116458 | 9 | 0.2944444 | 267.95 | 60.95 | 207 | 23 | 207 | 230 | 1.165 | 0.9583333 | 4.347826
| 99 | Medium | 0.091425 | 91.425 | 34.5 | 3.45e-05 | 195.5 | 195.5 | 11.9% | 67.41% | 60 | 20.69% | 290 | "1:5.7:1.7" |  | 2.138365 | 59.5 | 255 | 25 | 0.7246377 | 0.4201681 | 60 |  | 4.959% | 242 | 13 | 12 | 4.959% | 34.78% | 46.5 | 23.79% | 20 | 125.6637 | 0.035 | 0.0001757415625 | 1.3876 |  | 3.110018 | 60 | B-4 | 286.925 | 1.18564 | 5.666667 | 0.4676471 | 286.925 | 91.425 | 195.5 | 34.5 | 195.5 | 230 | 1.2475 | 0.9504132 | 5.217391
| 100 | Medium | 0.1219 | 121.9 | 46 | 4.6e-05 | 184 | 184 | 15.86% | 63.45% | 60 | 20.69% | 290 | "1:4:1.3" |  | 1.509434 | 86 | 270 | 40 | 0.8695652 | 0.4651163 | 75 |  | 6.122% | 245 | 25 | 15 | 6.122% | 32.61% | 61 | 33.15% | 20 | 125.6637 | 0.035 | 0.00018736375 | 1.479365 |  | 3.110018 | 60 | B-4 | 305.9 | 1.248571 | 4 | 0.6625 | 305.9 | 121.9 | 184 | 46 | 184 | 230 | 1.33 | 0.9387755 | 6.521739
26 | 101 | Medium | 0.030475 | 30.475 | 11.5 | 1.15e-05 | 218.5 | 218.5 | 3.966% | 75.34% | 60 | 20.69% | 290 | "1:19:5.2" |  | 7.169811 | 26.5 | 245 | 15 | 1.304348 | 0.5660377 | 30 |  | 1.277% | 235 | 10 | 3 | 1.277% | 26.09% | 14.5 | 6.636% | 50 | 314.1593 | 0.035 | 0.0001524971875 | 7.525435 |  | 7.775045 | 60 | B-3 | 250.975 | 1.067979 | 19 | 0.1382086 | 250.975 | 30.475 | 220.5 | 11.5 | 220.5 | 232 | 1.081789 | 0.987234 | 1.293103
| 102 | Medium | 0.06095 | 60.95 | 23 | 2.3e-05 | 207 | 207 | 7.931% | 71.38% | 60 | 20.69% | 290 | "1:9:2.6" |  | 3.396226 | 53 | 260 | 30 | 1.304348 | 0.5660377 | 45 |  | 2.128% | 235 | 25 | 5 | 2.128% | 21.74% | 28 | 13.53% | 50 | 314.1593 | 0.035 | 0.000164119375 | 8.098967 |  | 7.775045 | 60 | B-3 | 267.95 | 1.140213 | 9 | 0.2944444 | 267.95 | 60.95 | 207 | 23 | 207 | 230 | 1.165 | 0.9787234 | 2.173913
| 103 | Medium | 0.091425 | 91.425 | 34.5 | 3.45e-05 | 195.5 | 195.5 | 11.9% | 67.41% | 60 | 20.69% | 290 | "1:5.7:1.7" |  | 2.138365 | 69.5 | 265 | 35 | 1.014493 | 0.5035971 | 60 |  | 3.361% | 238 | 27 | 8 | 3.361% | 23.19% | 42.5 | 21.74% | 50 | 314.1593 | 0.035 | 0.0001757415625 | 8.672498 |  | 7.775045 | 60 | B-3 | 286.925 | 1.205567 | 5.666667 | 0.4676471 | 286.925 | 91.425 | 195.5 | 34.5 | 195.5 | 230 | 1.2475 | 0.9663866 | 3.478261
| 104 | Medium | 0.1219 | 121.9 | 46 | 4.6e-05 | 184 | 184 | 15.86% | 63.45% | 60 | 20.69% | 290 | "1:4:1.3" |  | 1.509434 | 91 | 275 | 45 | 0.9782609 | 0.4945055 | 75 |  | 4.959% | 242 | 33 | 12 | 4.959% | 26.09% | 58 | 31.52% | 50 | 314.1593 | 0.035 | 0.00018736375 | 9.24603 |  | 7.775045 | 60 | B-3 | 305.9 | 1.26405 | 4 | 0.6625 | 305.9 | 121.9 | 184 | 46 | 184 | 230 | 1.33 | 0.9504132 | 5.217391
27 | 105 | Medium | 0.030475 | 30.475 | 11.5 | 1.15e-05 | 218.5 | 218.5 | 3.966% | 75.34% | 60 | 20.69% | 290 | "1:19:5.2" |  | 7.169811 | 26.5 | 245 | 15 | 1.304348 | 0.5660377 | 30 |  | 0.8621% | 232 | 13 | 2 | 0.8621% | 17.39% | 13.5 | 6.178% | 50 | 314.1593 | 0.035 | 0.0001524971875 | 7.525435 |  | 7.775045 | 60 | S-4 | 248.975 | 1.073168 | 19 | 0.1394737 | 248.975 | 30.475 | 218.5 | 11.5 | 218.5 | 230 | 1.0825 | 0.9913793 | 0.8695652
| 106 | Medium | 0.06095 | 60.95 | 23 | 2.3e-05 | 207 | 207 | 7.931% | 71.38% | 60 | 20.69% | 290 | "1:9:2.6" |  | 3.396226 | 53 | 260 | 30 | 1.304348 | 0.5660377 | 45 |  | 2.128% | 235 | 25 | 5 | 2.128% | 21.74% | 28 | 13.53% | 50 | 314.1593 | 0.035 | 0.000164119375 | 8.098967 |  | 7.775045 | 60 | S-4 | 267.95 | 1.140213 | 9 | 0.2944444 | 267.95 | 60.95 | 207 | 23 | 207 | 230 | 1.165 | 0.9787234 | 2.173913
| 107 | Medium | 0.091425 | 91.425 | 34.5 | 3.45e-05 | 195.5 | 195.5 | 11.9% | 67.41% | 60 | 20.69% | 290 | "1:5.7:1.7" |  | 2.138365 | 69.5 | 265 | 35 | 1.014493 | 0.5035971 | 60 |  | 4.167% | 240 | 25 | 10 | 4.167% | 28.99% | 44.5 | 22.76% | 50 | 314.1593 | 0.035 | 0.0001757415625 | 8.672498 |  | 7.775045 | 60 | S-4 | 286.925 | 1.195521 | 5.666667 | 0.4676471 | 286.925 | 91.425 | 195.5 | 34.5 | 195.5 | 230 | 1.2475 | 0.9583333 | 4.347826
| 108 | Medium | 0.1219 | 121.9 | 46 | 4.6e-05 | 184 | 184 | 15.86% | 63.45% | 60 | 20.69% | 290 | "1:4:1.3" |  | 1.509434 | 91 | 275 | 45 | 0.9782609 | 0.4945055 | 75 |  | 4.167% | 240 | 35 | 10 | 4.167% | 21.74% | 56 | 30.43% | 50 | 314.1593 | 0.035 | 0.00018736375 | 9.24603 |  | 7.775045 | 60 | S-4 | 305.9 | 1.274583 | 4 | 0.6625 | 305.9 | 121.9 | 184 | 46 | 184 | 230 | 1.33 | 0.9583333 | 4.347826
5C | 17C | Coarse | 0.030475 | 30.475 | 11.5 | 1.15e-05 | 218.5 | 218.5 | 3.966% | 75.34% | 60 | 20.69% | 290 | "1:19:5.2" |  | 7.169811 | 16.5 | 235 | 5 | 0.4347826 | 0.3030303 | 30 |  | 0.4329% | 231 | 4 | 1 | 0.4329% | 8.696% | 12.5 | 5.721% | 50 | 314.1593 | 0.035 | 0.0001524971875 | 7.525435 |  | 7.775045 | 60 | B-4 | 248.975 | 1.077814 | 19 | 0.1394737 | 248.975 | 30.475 | 218.5 | 11.5 | 218.5 | 230 | 1.0825 | 0.995671 | 0.4347826
| 18C | Coarse | 0.06095 | 60.95 | 23 | 2.3e-05 | 207 | 207 | 7.931% | 71.38% | 60 | 20.69% | 290 | "1:9:2.6" |  | 3.396226 | 43 | 250 | 20 | 0.8695652 | 0.4651163 | 45 |  | 1.709% | 234 | 16 | 4 | 1.709% | 17.39% | 27 | 13.04% | 50 | 314.1593 | 0.035 | 0.000164119375 | 8.098967 |  | 7.775045 | 60 | B-4 | 267.95 | 1.145085 | 9 | 0.2944444 | 267.95 | 60.95 | 207 | 23 | 207 | 230 | 1.165 | 0.982906 | 1.73913
| 19C | Coarse | 0.091425 | 91.425 | 34.5 | 3.45e-05 | 195.5 | 195.5 | 11.9% | 67.41% | 60 | 20.69% | 290 | "1:5.7:1.7" |  | 2.138365 | 64.5 | 260 | 30 | 0.8695652 | 0.4651163 | 60 |  | 2.542% | 236 | 24 | 6 | 2.542% | 17.39% | 40.5 | 20.72% | 50 | 314.1593 | 0.035 | 0.0001757415625 | 8.672498 |  | 7.775045 | 60 | B-4 | 286.925 | 1.215784 | 5.666667 | 0.4676471 | 286.925 | 91.425 | 195.5 | 34.5 | 195.5 | 230 | 1.2475 | 0.9745763 | 2.608696
| 20C | Coarse | 0.1219 | 121.9 | 46 | 4.6e-05 | 184 | 184 | 15.86% | 63.45% | 60 | 20.69% | 290 | "1:4:1.3" |  | 1.509434 | 86 | 270 | 40 | 0.8695652 | 0.4651163 | 75 |  | 2.954% | 237 | 33 | 7 | 2.954% | 15.22% | 53 | 28.8% | 50 | 314.1593 | 0.035 | 0.00018736375 | 9.24603 |  | 7.775045 | 60 | B-4 | 305.9 | 1.290717 | 4 | 0.6625 | 305.9 | 121.9 | 184 | 46 | 184 | 230 | 1.33 | 0.9704641 | 3.043478
5B | 17B | Coarse | 0.030475 | 30.475 | 11.5 | 1.15e-05 | 218.5 | 218.5 | 3.966% | 75.34% | 60 | 20.69% | 290 | "1:19:5.2" |  | 7.169811 | 21.5 | 240 | 10 | 0.8695652 | 0.4651163 | 30 |  | 0.4329% | 231 | 9 | 1 | 0.4329% | 8.696% | 12.5 | 5.721% | 50 | 314.1593 | 0.035 | 0.0001524971875 | 7.525435 |  | 7.775045 | 60 | B-4 | 248.975 | 1.077814 | 19 | 0.1394737 | 248.975 | 30.475 | 218.5 | 11.5 | 218.5 | 230 | 1.0825 | 0.995671 | 0.4347826
| 18B | Coarse | 0.06095 | 60.95 | 23 | 2.3e-05 | 207 | 207 | 7.931% | 71.38% | 60 | 20.69% | 290 | "1:9:2.6" |  | 3.396226 | 43 | 250 | 20 | 0.8695652 | 0.4651163 | 45 |  | 1.288% | 233 | 17 | 3 | 1.288% | 13.04% | 26 | 12.56% | 50 | 314.1593 | 0.035 | 0.000164119375 | 8.098967 |  | 7.775045 | 60 | B-4 | 267.95 | 1.15 | 9 | 0.2944444 | 267.95 | 60.95 | 207 | 23 | 207 | 230 | 1.165 | 0.9871245 | 1.304348
| 19B | Coarse | 0.091425 | 91.425 | 34.5 | 3.45e-05 | 195.5 | 195.5 | 11.9% | 67.41% | 60 | 20.69% | 290 | "1:5.7:1.7" |  | 2.138365 | 64.5 | 260 | 30 | 0.8695652 | 0.4651163 | 60 |  | 2.542% | 236 | 24 | 6 | 2.542% | 17.39% | 40.5 | 20.72% | 50 | 314.1593 | 0.035 | 0.0001757415625 | 8.672498 |  | 7.775045 | 60 | B-4 | 286.925 | 1.215784 | 5.666667 | 0.4676471 | 286.925 | 91.425 | 195.5 | 34.5 | 195.5 | 230 | 1.2475 | 0.9745763 | 2.608696
| 20B | Coarse | 0.1219 | 121.9 | 46 | 4.6e-05 | 184 | 184 | 15.86% | 63.45% | 60 | 20.69% | 290 | "1:4:1.3" |  | 1.509434 | 86 | 270 | 40 | 0.8695652 | 0.4651163 | 75 |  | 3.361% | 238 | 32 | 8 | 3.361% | 17.39% | 54 | 29.35% | 50 | 314.1593 | 0.035 | 0.00018736375 | 9.24603 |  | 7.775045 | 60 | B-4 | 305.9 | 1.285294 | 4 | 0.6625 | 305.9 | 121.9 | 184 | 46 | 184 | 230 | 1.33 | 0.9663866 | 3.478261
5 | 17 | Coarse | 0.030475 | 30.475 | 11.5 | 1.15e-05 | 218.5 | 218.5 | 3.966% | 75.34% | 60 | 20.69% | 290 | "1:19:5.2" |  | 7.169811 | 26.5 | 245 | 15 | 1.304348 | 0.5660377 | 30 |  | 0.4329% | 231 | 14 | 1 | 0.4329% | 8.696% | 12.5 | 5.721% | 50 | 314.1593 | 0.035 | 0.0001524971875 | 7.525435 |  | 7.775045 | 60 | B-4 | 248.975 | 1.077814 | 19 | 0.1394737 | 248.975 | 30.475 | 218.5 | 11.5 | 218.5 | 230 | 1.0825 | 0.995671 | 0.4347826
| 18 | Coarse | 0.06095 | 60.95 | 23 | 2.3e-05 | 207 | 207 | 7.931% | 71.38% | 60 | 20.69% | 290 | "1:9:2.6" |  | 3.396226 | 48 | 255 | 25 | 1.086957 | 0.5208333 | 45 |  | 0.4329% | 231 | 24 | 1 | 0.4329% | 4.348% | 24 | 11.59% | 50 | 314.1593 | 0.035 | 0.000164119375 | 8.098967 |  | 7.775045 | 60 | B-4 | 267.95 | 1.159957 | 9 | 0.2944444 | 267.95 | 60.95 | 207 | 23 | 207 | 230 | 1.165 | 0.995671 | 0.4347826
| 19 | Coarse | 0.091425 | 91.425 | 34.5 | 3.45e-05 | 195.5 | 195.5 | 11.9% | 67.41% | 60 | 20.69% | 290 | "1:5.7:1.7" |  | 2.138365 | 69.5 | 265 | 35 | 1.014493 | 0.5035971 | 60 |  | 2.128% | 235 | 30 | 5 | 2.128% | 14.49% | 39.5 | 20.2% | 50 | 314.1593 | 0.035 | 0.0001757415625 | 8.672498 |  | 7.775045 | 60 | B-4 | 286.925 | 1.220957 | 5.666667 | 0.4676471 | 286.925 | 91.425 | 195.5 | 34.5 | 195.5 | 230 | 1.2475 | 0.9787234 | 2.173913
| 20 | Coarse | 0.1219 | 121.9 | 46 | 4.6e-05 | 184 | 184 | 15.86% | 63.45% | 60 | 20.69% | 290 | "1:4:1.3" |  | 1.509434 | 91 | 275 | 45 | 0.9782609 | 0.4945055 | 75 |  | 2.128% | 235 | 40 | 5 | 2.128% | 10.87% | 51 | 27.72% | 50 | 314.1593 | 0.035 | 0.00018736375 | 9.24603 |  | 7.775045 | 60 | B-4 | 305.9 | 1.301702 | 4 | 0.6625 | 305.9 | 121.9 | 184 | 46 | 184 | 230 | 1.33 | 0.9787234 | 2.173913
12 | 45 | Coarse | 0.030475 | 30.475 | 11.5 | 1.15e-05 | 218.5 | 218.5 | 3.966% | 75.34% | 60 | 20.69% | 290 | "1:19:5.2" |  | 7.169811 | 21.5 | 240 | 10 | 0.8695652 | 0.4651163 | 30 |  | 0.8621% | 232 | 8 | 2 | 0.8621% | 17.39% | 13.5 | 6.178% | 50 | 314.1593 | 0.035 | 0.0001524971875 | 7.525435 |  | 7.775045 | 10 | B-4 | 248.975 | 1.073168 | 19 | 0.1394737 | 248.975 | 30.475 | 218.5 | 11.5 | 218.5 | 230 | 1.0825 | 0.9913793 | 0.8695652
| 46 | Coarse | 0.06095 | 60.95 | 23 | 2.3e-05 | 207 | 207 | 7.931% | 71.38% | 60 | 20.69% | 290 | "1:9:2.6" |  | 3.396226 | 38 | 245 | 15 | 0.6521739 | 0.3947368 | 45 |  | 3.361% | 238 | 7 | 8 | 3.361% | 34.78% | 31 | 14.98% | 50 | 314.1593 | 0.035 | 0.000164119375 | 8.098967 |  | 7.775045 | 10 | B-4 | 267.95 | 1.12584 | 9 | 0.2944444 | 267.95 | 60.95 | 207 | 23 | 207 | 230 | 1.165 | 0.9663866 | 3.478261
| 47 | Coarse | 0.091425 | 91.425 | 34.5 | 3.45e-05 | 195.5 | 195.5 | 11.9% | 67.41% | 60 | 20.69% | 290 | "1:5.7:1.7" |  | 2.138365 | 59.5 | 255 | 25 | 0.7246377 | 0.4201681 | 60 |  | 6.122% | 245 | 10 | 15 | 6.122% | 43.48% | 49.5 | 25.32% | 50 | 314.1593 | 0.035 | 0.0001757415625 | 8.672498 |  | 7.775045 | 10 | B-4 | 286.925 | 1.171122 | 5.666667 | 0.4676471 | 286.925 | 91.425 | 195.5 | 34.5 | 195.5 | 230 | 1.2475 | 0.9387755 | 6.521739
| 48 | Coarse | 0.1219 | 121.9 | 46 | 4.6e-05 | 184 | 184 | 15.86% | 63.45% | 60 | 20.69% | 290 | "1:4:1.3" |  | 1.509434 | 86 | 270 | 40 | 0.8695652 | 0.4651163 | 75 |  | 8.73% | 252 | 18 | 22 | 8.73% | 47.83% | 68 | 36.96% | 50 | 314.1593 | 0.035 | 0.00018736375 | 9.24603 |  | 7.775045 | 10 | B-4 | 305.9 | 1.213889 | 4 | 0.6625 | 305.9 | 121.9 | 184 | 46 | 184 | 230 | 1.33 | 0.9126984 | 9.565217
0
13 | 49 | Coarse | 0.030475 | 30.475 | 11.5 | 1.15e-05 | 218.5 | 218.5 | 3.966% | 75.34% | 60 | 20.69% | 290 | "1:19:5.2" |  | 7.169811 | 21.5 | 240 | 10 | 0.8695652 | 0.4651163 | 30 |  | 0.4329% | 231 | 9 | 1 | 0.4329% | 8.696% | 12.5 | 5.721% | 50 | 314.1593 | 0.035 | 0.0001524971875 | 7.525435 |  | 7.775045 | 20 | B-4 | 248.975 | 1.077814 | 19 | 0.1394737 | 248.975 | 30.475 | 218.5 | 11.5 | 218.5 | 230 | 1.0825 | 0.995671 | 0.4347826
| 50 | Coarse | 0.06095 | 60.95 | 23 | 2.3e-05 | 207 | 207 | 7.931% | 71.38% | 60 | 20.69% | 290 | "1:9:2.6" |  | 3.396226 | 48 | 255 | 25 | 1.086957 | 0.5208333 | 45 |  | 3.361% | 238 | 17 | 8 | 3.361% | 34.78% | 31 | 14.98% | 50 | 314.1593 | 0.035 | 0.000164119375 | 8.098967 |  | 7.775045 | 20 | B-4 | 267.95 | 1.12584 | 9 | 0.2944444 | 267.95 | 60.95 | 207 | 23 | 207 | 230 | 1.165 | 0.9663866 | 3.478261
| 51 | Coarse | 0.091425 | 91.425 | 34.5 | 3.45e-05 | 195.5 | 195.5 | 11.9% | 67.41% | 60 | 20.69% | 290 | "1:5.7:1.7" |  | 2.138365 | 74.5 | 270 | 40 | 1.15942 | 0.5369128 | 60 |  | 4.167% | 240 | 30 | 10 | 4.167% | 28.99% | 44.5 | 22.76% | 50 | 314.1593 | 0.035 | 0.0001757415625 | 8.672498 |  | 7.775045 | 20 | B-4 | 286.925 | 1.195521 | 5.666667 | 0.4676471 | 286.925 | 91.425 | 195.5 | 34.5 | 195.5 | 230 | 1.2475 | 0.9583333 | 4.347826
| 52 | Coarse | 0.1219 | 121.9 | 46 | 4.6e-05 | 184 | 184 | 15.86% | 63.45% | 60 | 20.69% | 290 | "1:4:1.3" |  | 1.509434 | 91 | 275 | 45 | 0.9782609 | 0.4945055 | 75 |  | 7.258% | 248 | 27 | 18 | 7.258% | 39.13% | 64 | 34.78% | 50 | 314.1593 | 0.035 | 0.00018736375 | 9.24603 |  | 7.775045 | 20 | B-4 | 305.9 | 1.233468 | 4 | 0.6625 | 305.9 | 121.9 | 184 | 46 | 184 | 230 | 1.33 | 0.9274194 | 7.826087
14 | 53 | Coarse | 0.030475 | 30.475 | 11.5 | 1.15e-05 | 218.5 | 218.5 | 3.966% | 75.34% | 60 | 20.69% | 290 | "1:19:5.2" |  | 7.169811 | 26.5 | 245 | 15 | 1.304348 | 0.5660377 | 30 |  | 0.4329% | 231 | 14 | 1 | 0.4329% | 8.696% | 12.5 | 5.721% | 50 | 314.1593 | 0.035 | 0.0001524971875 | 7.525435 |  | 7.775045 | 30 | B-4 | 248.975 | 1.077814 | 19 | 0.1394737 | 248.975 | 30.475 | 218.5 | 11.5 | 218.5 | 230 | 1.0825 | 0.995671 | 0.4347826
| 54 | Coarse | 0.06095 | 60.95 | 23 | 2.3e-05 | 207 | 207 | 7.931% | 71.38% | 60 | 20.69% | 290 | "1:9:2.6" |  | 3.396226 | 48 | 255 | 25 | 1.086957 | 0.5208333 | 45 |  | 2.128% | 235 | 20 | 5 | 2.128% | 21.74% | 28 | 13.53% | 50 | 314.1593 | 0.035 | 0.000164119375 | 8.098967 |  | 7.775045 | 30 | B-4 | 267.95 | 1.140213 | 9 | 0.2944444 | 267.95 | 60.95 | 207 | 23 | 207 | 230 | 1.165 | 0.9787234 | 2.173913
| 55 | Coarse | 0.091425 | 91.425 | 34.5 | 3.45e-05 | 195.5 | 195.5 | 11.9% | 67.41% | 60 | 20.69% | 290 | "1:5.7:1.7" |  | 2.138365 | 69.5 | 265 | 35 | 1.014493 | 0.5035971 | 60 |  | 4.167% | 240 | 25 | 10 | 4.167% | 28.99% | 44.5 | 22.76% | 50 | 314.1593 | 0.035 | 0.0001757415625 | 8.672498 |  | 7.775045 | 30 | B-4 | 286.925 | 1.195521 | 5.666667 | 0.4676471 | 286.925 | 91.425 | 195.5 | 34.5 | 195.5 | 230 | 1.2475 | 0.9583333 | 4.347826
| 56 | Coarse | 0.1219 | 121.9 | 46 | 4.6e-05 | 184 | 184 | 15.86% | 63.45% | 60 | 20.69% | 290 | "1:4:1.3" |  | 1.509434 | 86 | 270 | 40 | 0.8695652 | 0.4651163 | 75 |  | 4.167% | 240 | 30 | 10 | 4.167% | 21.74% | 56 | 30.43% | 50 | 314.1593 | 0.035 | 0.00018736375 | 9.24603 |  | 7.775045 | 30 | B-4 | 305.9 | 1.274583 | 4 | 0.6625 | 305.9 | 121.9 | 184 | 46 | 184 | 230 | 1.33 | 0.9583333 | 4.347826
15 | 57 | Coarse | 0.030475 | 30.475 | 11.5 | 1.15e-05 | 218.5 | 218.5 | 3.966% | 75.34% | 60 | 20.69% | 290 | "1:19:5.2" |  | 7.169811 | 16.5 | 235 | 5 | 0.4347826 | 0.3030303 | 30 |  | 0.4329% | 231 | 4 | 1 | 0.4329% | 8.696% | 12.5 | 5.721% | 50 | 314.1593 | 0.035 | 0.0001524971875 | 7.525435 |  | 7.775045 | 45 | B-4 | 248.975 | 1.077814 | 19 | 0.1394737 | 248.975 | 30.475 | 218.5 | 11.5 | 218.5 | 230 | 1.0825 | 0.995671 | 0.4347826
| 58 | Coarse | 0.06095 | 60.95 | 23 | 2.3e-05 | 207 | 207 | 7.931% | 71.38% | 60 | 20.69% | 290 | "1:9:2.6" |  | 3.396226 | 48 | 255 | 25 | 1.086957 | 0.5208333 | 45 |  | 0.8621% | 232 | 23 | 2 | 0.8621% | 8.696% | 25 | 12.08% | 50 | 314.1593 | 0.035 | 0.000164119375 | 8.098967 |  | 7.775045 | 45 | B-4 | 267.95 | 1.154957 | 9 | 0.2944444 | 267.95 | 60.95 | 207 | 23 | 207 | 230 | 1.165 | 0.9913793 | 0.8695652
| 59 | Coarse | 0.091425 | 91.425 | 34.5 | 3.45e-05 | 195.5 | 195.5 | 11.9% | 67.41% | 60 | 20.69% | 290 | "1:5.7:1.7" |  | 2.138365 | 69.5 | 265 | 35 | 1.014493 | 0.5035971 | 60 |  | 2.128% | 235 | 30 | 5 | 2.128% | 14.49% | 39.5 | 20.2% | 50 | 314.1593 | 0.035 | 0.0001757415625 | 8.672498 |  | 7.775045 | 45 | B-4 | 286.925 | 1.220957 | 5.666667 | 0.4676471 | 286.925 | 91.425 | 195.5 | 34.5 | 195.5 | 230 | 1.2475 | 0.9787234 | 2.173913
| 60 | Coarse | 0.1219 | 121.9 | 46 | 4.6e-05 | 184 | 184 | 15.86% | 63.45% | 60 | 20.69% | 290 | "1:4:1.3" |  | 1.509434 | 86 | 270 | 40 | 0.8695652 | 0.4651163 | 75 |  | 2.128% | 235 | 35 | 5 | 2.128% | 10.87% | 51 | 27.72% | 50 | 314.1593 | 0.035 | 0.00018736375 | 9.24603 |  | 7.775045 | 45 | B-4 | 305.9 | 1.301702 | 4 | 0.6625 | 305.9 | 121.9 | 184 | 46 | 184 | 230 | 1.33 | 0.9787234 | 2.173913
16 | 61 | Coarse | 0.030475 | 30.475 | 11.5 | 1.15e-05 | 218.5 | 218.5 | 3.966% | 75.34% | 60 | 20.69% | 290 | "1:19:5.2" |  | 7.169811 | 26.5 | 245 | 15 | 1.304348 | 0.5660377 | 30 |  | 1.288% | 233 | 12 | 3 | 1.288% | 26.09% | 14.5 | 6.636% | 35 | 219.9115 | 0.035 | 0.0001524971875 | 3.687463 |  | 5.442532 | 60 | B-4 | 248.975 | 1.068562 | 19 | 0.1394737 | 248.975 | 30.475 | 218.5 | 11.5 | 218.5 | 230 | 1.0825 | 0.9871245 | 1.304348
| 62 | Coarse | 0.06095 | 60.95 | 23 | 2.3e-05 | 207 | 207 | 7.931% | 71.38% | 60 | 20.69% | 290 | "1:9:2.6" |  | 3.396226 | 48 | 255 | 25 | 1.086957 | 0.5208333 | 45 |  | 3.361% | 238 | 17 | 8 | 3.361% | 34.78% | 31 | 14.98% | 35 | 219.9115 | 0.035 | 0.000164119375 | 3.968494 |  | 5.442532 | 60 | B-4 | 267.95 | 1.12584 | 9 | 0.2944444 | 267.95 | 60.95 | 207 | 23 | 207 | 230 | 1.165 | 0.9663866 | 3.478261
| 63 | Coarse | 0.091425 | 91.425 | 34.5 | 3.45e-05 | 195.5 | 195.5 | 11.9% | 67.41% | 60 | 20.69% | 290 | "1:5.7:1.7" |  | 2.138365 | 66.5 | 262 | 32 | 0.9275362 | 0.481203 | 60 |  | 4.167% | 240 | 22 | 10 | 4.167% | 28.99% | 44.5 | 22.76% | 35 | 219.9115 | 0.035 | 0.0001757415625 | 4.249524 |  | 5.442532 | 60 | B-4 | 286.925 | 1.195521 | 5.666667 | 0.4676471 | 286.925 | 91.425 | 195.5 | 34.5 | 195.5 | 230 | 1.2475 | 0.9583333 | 4.347826
| 64 | Coarse | 0.1219 | 121.9 | 46 | 4.6e-05 | 184 | 184 | 15.86% | 63.45% | 60 | 20.69% | 290 | "1:4:1.3" |  | 1.509434 | 86 | 270 | 40 | 0.8695652 | 0.4651163 | 75 |  | 4.959% | 242 | 28 | 12 | 4.959% | 26.09% | 58 | 31.52% | 35 | 219.9115 | 0.035 | 0.00018736375 | 4.530555 |  | 5.442532 | 60 | B-4 | 305.9 | 1.26405 | 4 | 0.6625 | 305.9 | 121.9 | 184 | 46 | 184 | 230 | 1.33 | 0.9504132 | 5.217391
17 | 65 | Coarse | 0.030475 | 30.475 | 11.5 | 1.15e-05 | 218.5 | 218.5 | 3.966% | 75.34% | 60 | 20.69% | 290 | "1:19:5.2" |  | 7.169811 | 21.5 | 240 | 10 | 0.8695652 | 0.4651163 | 30 |  | 2.128% | 235 | 5 | 5 | 2.128% | 43.48% | 16.5 | 7.551% | 20 | 125.6637 | 0.035 | 0.0001524971875 | 1.20407 |  | 3.110018 | 60 | B-4 | 248.975 | 1.059468 | 19 | 0.1394737 | 248.975 | 30.475 | 218.5 | 11.5 | 218.5 | 230 | 1.0825 | 0.9787234 | 2.173913
| 66 | Coarse | 0.06095 | 60.95 | 23 | 2.3e-05 | 207 | 207 | 7.931% | 71.38% | 60 | 20.69% | 290 | "1:9:2.6" |  | 3.396226 | 43 | 250 | 20 | 0.8695652 | 0.4651163 | 45 |  | 4.167% | 240 | 10 | 10 | 4.167% | 43.48% | 33 | 15.94% | 20 | 125.6637 | 0.035 | 0.000164119375 | 1.295835 |  | 3.110018 | 60 | B-4 | 267.95 | 1.116458 | 9 | 0.2944444 | 267.95 | 60.95 | 207 | 23 | 207 | 230 | 1.165 | 0.9583333 | 4.347826
| 67 | Coarse | 0.091425 | 91.425 | 34.5 | 3.45e-05 | 195.5 | 195.5 | 11.9% | 67.41% | 60 | 20.69% | 290 | "1:5.7:1.7" |  | 2.138365 | 69.5 | 265 | 35 | 1.014493 | 0.5035971 | 60 |  | 6.122% | 245 | 20 | 15 | 6.122% | 43.48% | 49.5 | 25.32% | 20 | 125.6637 | 0.035 | 0.0001757415625 | 1.3876 |  | 3.110018 | 60 | B-4 | 286.925 | 1.171122 | 5.666667 | 0.4676471 | 286.925 | 91.425 | 195.5 | 34.5 | 195.5 | 230 | 1.2475 | 0.9387755 | 6.521739
| 68 | Coarse | 0.1219 | 121.9 | 46 | 4.6e-05 | 184 | 184 | 15.86% | 63.45% | 60 | 20.69% | 290 | "1:4:1.3" |  | 1.509434 | 88 | 272 | 42 | 0.9130435 | 0.4772727 | 75 |  | 6.504% | 246 | 26 | 16 | 6.504% | 34.78% | 62 | 33.7% | 20 | 125.6637 | 0.035 | 0.00018736375 | 1.479365 |  | 3.110018 | 60 | B-4 | 305.9 | 1.243496 | 4 | 0.6625 | 305.9 | 121.9 | 184 | 46 | 184 | 230 | 1.33 | 0.9349593 | 6.956522
18 | 69 | Coarse | 0.030475 | 30.475 | 11.5 | 1.15e-05 | 218.5 | 218.5 | 3.966% | 75.34% | 60 | 20.69% | 290 | "1:19:5.2" |  | 7.169811 | 21.5 | 240 | 10 | 0.8695652 | 0.4651163 | 30 |  | 0.4329% | 231 | 9 | 1 | 0.4329% | 8.696% | 12.5 | 5.721% | 50 | 314.1593 | 0.035 | 0.0001524971875 | 7.525435 |  | 7.775045 | 60 | B-3 | 248.975 | 1.077814 | 19 | 0.1394737 | 248.975 | 30.475 | 218.5 | 11.5 | 218.5 | 230 | 1.0825 | 0.995671 | 0.4347826
| 70 | Coarse | 0.06095 | 60.95 | 23 | 2.3e-05 | 207 | 207 | 7.931% | 71.38% | 60 | 20.69% | 290 | "1:9:2.6" |  | 3.396226 | 48 | 255 | 25 | 1.086957 | 0.5208333 | 45 |  | 1.288% | 233 | 22 | 3 | 1.288% | 13.04% | 26 | 12.56% | 50 | 314.1593 | 0.035 | 0.000164119375 | 8.098967 |  | 7.775045 | 60 | B-3 | 267.95 | 1.15 | 9 | 0.2944444 | 267.95 | 60.95 | 207 | 23 | 207 | 230 | 1.165 | 0.9871245 | 1.304348
| 71 | Coarse | 0.091425 | 91.425 | 34.5 | 3.45e-05 | 195.5 | 195.5 | 11.9% | 67.41% | 60 | 20.69% | 290 | "1:5.7:1.7" |  | 2.138365 | 64.5 | 260 | 30 | 0.8695652 | 0.4651163 | 60 |  | 1.288% | 233 | 27 | 3 | 1.288% | 8.696% | 37.5 | 19.18% | 50 | 314.1593 | 0.035 | 0.0001757415625 | 8.672498 |  | 7.775045 | 60 | B-3 | 286.925 | 1.231438 | 5.666667 | 0.4676471 | 286.925 | 91.425 | 195.5 | 34.5 | 195.5 | 230 | 1.2475 | 0.9871245 | 1.304348
| 72 | Coarse | 0.1219 | 121.9 | 46 | 4.6e-05 | 184 | 184 | 15.86% | 63.45% | 60 | 20.69% | 290 | "1:4:1.3" |  | 1.509434 | 86 | 270 | 40 | 0.8695652 | 0.4651163 | 75 |  | 2.128% | 235 | 35 | 5 | 2.128% | 10.87% | 51 | 27.72% | 50 | 314.1593 | 0.035 | 0.00018736375 | 9.24603 |  | 7.775045 | 60 | B-3 | 305.9 | 1.301702 | 4 | 0.6625 | 305.9 | 121.9 | 184 | 46 | 184 | 230 | 1.33 | 0.9787234 | 2.173913
19 | 73 | Coarse | 0.030475 | 30.475 | 11.5 | 1.15e-05 | 218.5 | 218.5 | 3.966% | 75.34% | 60 | 20.69% | 290 | "1:19:5.2" |  | 7.169811 | 23.5 | 242 | 12 | 1.043478 | 0.5106383 | 30 |  | 0.8621% | 232 | 10 | 2 | 0.8621% | 17.39% | 13.5 | 6.178% | 50 | 314.1593 | 0.035 | 0.0001524971875 | 7.525435 |  | 7.775045 | 60 | S-4 | 248.975 | 1.073168 | 19 | 0.1394737 | 248.975 | 30.475 | 218.5 | 11.5 | 218.5 | 230 | 1.0825 | 0.9913793 | 0.8695652
| 74 | Coarse | 0.06095 | 60.95 | 23 | 2.3e-05 | 207 | 207 | 7.931% | 71.38% | 60 | 20.69% | 290 | "1:9:2.6" |  | 3.396226 | 48 | 255 | 25 | 1.086957 | 0.5208333 | 45 |  | 1.288% | 233 | 22 | 3 | 1.288% | 13.04% | 26 | 12.56% | 50 | 314.1593 | 0.035 | 0.000164119375 | 8.098967 |  | 7.775045 | 60 | S-4 | 267.95 | 1.15 | 9 | 0.2944444 | 267.95 | 60.95 | 207 | 23 | 207 | 230 | 1.165 | 0.9871245 | 1.304348
| 75 | Coarse | 0.091425 | 91.425 | 34.5 | 3.45e-05 | 195.5 | 195.5 | 11.9% | 67.41% | 60 | 20.69% | 290 | "1:5.7:1.7" |  | 2.138365 | 69.5 | 265 | 35 | 1.014493 | 0.5035971 | 60 |  | 1.709% | 234 | 31 | 4 | 1.709% | 11.59% | 38.5 | 19.69% | 50 | 314.1593 | 0.035 | 0.0001757415625 | 8.672498 |  | 7.775045 | 60 | S-4 | 286.925 | 1.226175 | 5.666667 | 0.4676471 | 286.925 | 91.425 | 195.5 | 34.5 | 195.5 | 230 | 1.2475 | 0.982906 | 1.73913
| 76 | Coarse | 0.1219 | 121.9 | 46 | 4.6e-05 | 184 | 184 | 15.86% | 63.45% | 60 | 20.69% | 290 | "1:4:1.3" |  | 1.509434 | 91 | 275 | 45 | 0.9782609 | 0.4945055 | 75 |  | 2.542% | 236 | 39 | 6 | 2.542% | 13.04% | 52 | 28.26% | 50 | 314.1593 | 0.035 | 0.00018736375 | 9.24603 |  | 7.775045 | 60 | S-4 | 305.9 | 1.296186 | 4 | 0.6625 | 305.9 | 121.9 | 184 | 46 | 184 | 230 | 1.33 | 0.9745763 | 2.608696